## GENERAL
TEST IDENTIFICATION
Borehole : | TNW056-BH
Sample : | 19BAGB
Depth : | 16.3 | [m]
VISUAL DESCRIPTION
Dark brown fine to medium SAND
INITIAL | Specimen 1 | Specimen 2 | Specimen 3
Diameter | 60.07 | 60.05 | 60.04 | [mm]
Length | 60.05 | 60.07 | 60.07 | [mm]
Water content | 5.518072 | 5.518072 | 5.518072 | [%]
Bulk density | 2.076179 | 2.075295 | 2.081688 | [Mg/m³]
Dry density | 1.967605 | 1.966767 | 1.972826 | [Mg/m³]
Void ratio | 0.346815 | 0.3473887 | 0.3432507 | [-]
Degree of saturation | 42.16338 | 42.09375 | 42.6012 | [%]
SHEARING
Rate of displacement | 0.45 | 0.45 | 0.45 | [mm/min]
Void ratio at start of shear | 0.3049111 | 0.303321 | 0.2693491 | [-]
Normal stress | 167.3385 | 330.3257 | 656.3013 | [kPa]
Maximum shear stress | 109.5412 | 222.0537 | 408.5684 | [kPa]
Horizontal displacement | 6.40264 | 8.51324 | 5.3985 | [mm]
Vertical displacement | 0.238696 | 0.298803 | 0.522543 | [mm]
Degree of saturation | 100 | 99.98843 | 100 | [%]
SHEAR STRENGTH PARAMETERS
Effective angle of internal friction (φ') | 31 | [degree]
Effective cohesion (c') | 14 | [kPa]

## SHEARING
SHEARING STAGE
Specimen 1 | Specimen 1 | Specimen 1 | Specimen 2 | Specimen 2 | Specimen 2 | Specimen 3 | Specimen 3 | Specimen 3
Horizontal displacement | Shear stress | Vertical movement | Horizontal displacement | Shear stress | Vertical movement | Horizontal displacement | Shear stress | Vertical movement
[mm] | [kPa] | [mm] | [mm] | [kPa] | [mm] | [mm] | [kPa] | [mm]
0 | 0 | 0 | 0 | 0 | 0 | 0 | 0 | 0
-0.05 | 7.851 | 0.001 | 0 | 7.104 | 0 | 0 | 5.48 | 0
-0.026 | 20.96 | 0.003 | 0.022 | 22.462 | 0.002 | 0.021 | 27.961 | 0.002
0.012 | 30.854 | 0.007 | 0.06 | 43.21 | 0.005 | 0.06 | 52.226 | 0.006
0.051 | 38.194 | 0.013 | 0.1 | 57.721 | 0.01 | 0.099 | 70.029 | 0.012
0.09 | 43.594 | 0.02 | 0.137 | 67.538 | 0.017 | 0.138 | 84.088 | 0.02
0.127 | 47.453 | 0.025 | 0.177 | 75.969 | 0.025 | 0.176 | 95.503 | 0.03
0.164 | 51.2 | 0.031 | 0.213 | 82.44 | 0.032 | 0.214 | 107.779 | 0.038
0.202 | 54.793 | 0.037 | 0.252 | 89.174 | 0.039 | 0.251 | 117.465 | 0.047
0.238 | 57.735 | 0.042 | 0.289 | 95.816 | 0.047 | 0.289 | 126.837 | 0.057
0.279 | 60.44 | 0.048 | 0.327 | 102.127 | 0.054 | 0.327 | 134.864 | 0.066
0.314 | 62.563 | 0.052 | 0.365 | 107.601 | 0.061 | 0.363 | 142.312 | 0.076
0.352 | 64.797 | 0.057 | 0.401 | 113.47 | 0.068 | 0.402 | 148.929 | 0.086
0.39 | 66.676 | 0.062 | 0.439 | 118.003 | 0.075 | 0.438 | 155.632 | 0.095
0.427 | 68.593 | 0.066 | 0.476 | 122.438 | 0.081 | 0.477 | 161.35 | 0.104
0.466 | 70.024 | 0.07 | 0.514 | 126.645 | 0.087 | 0.514 | 168.46 | 0.113
0.503 | 71.416 | 0.074 | 0.551 | 130.139 | 0.094 | 0.551 | 173.377 | 0.122
0.541 | 72.699 | 0.078 | 0.59 | 133.165 | 0.1 | 0.589 | 179.755 | 0.131
0.578 | 73.758 | 0.081 | 0.626 | 136.332 | 0.105 | 0.626 | 185.707 | 0.139
0.616 | 74.729 | 0.085 | 0.665 | 139.709 | 0.111 | 0.663 | 191.764 | 0.148
0.654 | 75.84 | 0.089 | 0.701 | 142.209 | 0.117 | 0.701 | 198.121 | 0.157
0.691 | 76.918 | 0.092 | 0.739 | 144.919 | 0.122 | 0.739 | 203.046 | 0.165
0.729 | 77.888 | 0.095 | 0.777 | 147.327 | 0.126 | 0.776 | 208.399 | 0.173
0.765 | 78.707 | 0.098 | 0.815 | 149.687 | 0.132 | 0.813 | 213.626 | 0.181
0.804 | 79.423 | 0.102 | 0.853 | 151.954 | 0.135 | 0.852 | 218.511 | 0.189
0.841 | 80.17 | 0.105 | 0.891 | 154.137 | 0.14 | 0.89 | 223.469 | 0.197
0.878 | 80.974 | 0.108 | 0.928 | 155.907 | 0.144 | 0.926 | 227.153 | 0.204
0.915 | 81.759 | 0.111 | 0.966 | 158.094 | 0.148 | 0.964 | 232.495 | 0.212
0.953 | 82.44 | 0.113 | 1.004 | 159.554 | 0.151 | 1.002 | 236.277 | 0.219
0.99 | 83.001 | 0.116 | 1.041 | 161.106 | 0.154 | 1.039 | 240.113 | 0.227
1.03 | 83.566 | 0.119 | 1.078 | 162.728 | 0.158 | 1.077 | 245.03 | 0.234
1.066 | 84.269 | 0.122 | 1.116 | 164.14 | 0.161 | 1.115 | 249.192 | 0.24
1.104 | 84.919 | 0.124 | 1.154 | 165.413 | 0.164 | 1.153 | 253.128 | 0.247
1.141 | 85.239 | 0.127 | 1.19 | 166.642 | 0.167 | 1.189 | 257.096 | 0.254
1.179 | 85.742 | 0.129 | 1.228 | 167.902 | 0.17 | 1.227 | 260.836 | 0.26
1.216 | 86.294 | 0.131 | 1.266 | 169.599 | 0.173 | 1.265 | 265.353 | 0.267
1.254 | 86.696 | 0.133 | 1.303 | 170.625 | 0.176 | 1.301 | 268.654 | 0.273
1.292 | 87.372 | 0.136 | 1.34 | 171.779 | 0.179 | 1.34 | 272.194 | 0.279
1.329 | 87.941 | 0.138 | 1.378 | 173.543 | 0.181 | 1.378 | 275.504 | 0.285
1.367 | 88.223 | 0.14 | 1.416 | 175.013 | 0.184 | 1.415 | 278.717 | 0.291
1.404 | 88.526 | 0.143 | 1.453 | 175.535 | 0.187 | 1.452 | 282.385 | 0.296
1.441 | 89.18 | 0.145 | 1.49 | 176.686 | 0.189 | 1.491 | 285.814 | 0.302
1.478 | 89.623 | 0.147 | 1.528 | 177.507 | 0.192 | 1.528 | 289.107 | 0.307
1.516 | 89.794 | 0.149 | 1.566 | 178.499 | 0.194 | 1.566 | 292.347 | 0.313
1.553 | 90.326 | 0.151 | 1.603 | 179.83 | 0.196 | 1.605 | 295.476 | 0.318
1.591 | 90.531 | 0.153 | 1.64 | 181.017 | 0.198 | 1.642 | 298.572 | 0.323
1.629 | 90.927 | 0.155 | 1.678 | 182.238 | 0.2 | 1.679 | 301.061 | 0.328
1.666 | 91.382 | 0.157 | 1.716 | 182.757 | 0.202 | 1.716 | 304.513 | 0.333
1.704 | 91.754 | 0.159 | 1.753 | 183.425 | 0.204 | 1.755 | 307.561 | 0.338
1.741 | 91.922 | 0.161 | 1.791 | 184.498 | 0.206 | 1.793 | 309.743 | 0.343
1.779 | 92.655 | 0.163 | 1.828 | 185.534 | 0.208 | 1.83 | 312.675 | 0.349
1.817 | 92.511 | 0.164 | 1.865 | 186.499 | 0.209 | 1.868 | 314.912 | 0.353
1.853 | 92.831 | 0.166 | 1.903 | 187.31 | 0.211 | 1.905 | 317.366 | 0.357
1.891 | 93.217 | 0.168 | 1.94 | 188.205 | 0.213 | 1.942 | 319.923 | 0.361
1.929 | 94.589 | 0.169 | 1.978 | 188.806 | 0.214 | 1.98 | 322.54 | 0.365
1.966 | 95.587 | 0.17 | 2.016 | 189.836 | 0.216 | 2.017 | 325.136 | 0.37
3.016 | 96.28 | 0.2 | 2.053 | 190.337 | 0.217 | 2.056 | 326.878 | 0.374
3.016 | 96.28 | 0.2 | 2.091 | 191.294 | 0.219 | 2.094 | 329.376 | 0.378
3.026 | 100.327 | 0.203 | 2.128 | 191.516 | 0.22 | 2.132 | 331.686 | 0.382
3.062 | 102.507 | 0.203 | 2.166 | 192.165 | 0.222 | 2.169 | 333.925 | 0.386
3.1 | 102.496 | 0.203 | 2.203 | 192.994 | 0.223 | 2.206 | 336.907 | 0.39
3.138 | 102.358 | 0.203 | 2.241 | 193.786 | 0.224 | 2.244 | 338.878 | 0.393
3.176 | 102.446 | 0.203 | 2.278 | 194.055 | 0.226 | 2.282 | 341.205 | 0.397
3.212 | 102.542 | 0.203 | 2.315 | 194.859 | 0.227 | 2.318 | 343.242 | 0.4
3.25 | 102.72 | 0.203 | 2.353 | 195.418 | 0.228 | 2.356 | 344.96 | 0.404
3.288 | 102.827 | 0.204 | 2.391 | 195.782 | 0.23 | 2.394 | 347.367 | 0.407
3.327 | 103.28 | 0.205 | 2.428 | 196.62 | 0.231 | 2.431 | 349.205 | 0.41
3.363 | 103.089 | 0.206 | 2.466 | 197.081 | 0.231 | 2.469 | 351.459 | 0.414
3.4 | 103.31 | 0.206 | 2.503 | 197.568 | 0.233 | 2.506 | 353.211 | 0.417
3.438 | 103.673 | 0.207 | 2.541 | 198.042 | 0.233 | 2.544 | 354.867 | 0.42
3.475 | 103.93 | 0.208 | 2.578 | 198.749 | 0.235 | 2.582 | 357.096 | 0.423
3.513 | 104.027 | 0.209 | 2.615 | 199.488 | 0.235 | 2.619 | 358.808 | 0.426
3.55 | 104.327 | 0.21 | 2.654 | 199.816 | 0.236 | 2.656 | 360.435 | 0.429
3.588 | 104.583 | 0.211 | 2.691 | 200.232 | 0.237 | 2.693 | 362.442 | 0.432
3.625 | 104.674 | 0.211 | 2.728 | 201.102 | 0.238 | 2.731 | 364.122 | 0.435
3.663 | 104.904 | 0.212 | 2.766 | 201.468 | 0.238 | 2.768 | 366.247 | 0.438
3.7 | 105.082 | 0.213 | 2.804 | 201.892 | 0.239 | 2.806 | 367.759 | 0.44
3.738 | 105.413 | 0.214 | 2.84 | 202.554 | 0.24 | 2.844 | 369.748 | 0.443
3.775 | 105.688 | 0.215 | 2.878 | 203.08 | 0.241 | 2.881 | 370.855 | 0.445
3.813 | 105.689 | 0.216 | 2.916 | 203.6 | 0.241 | 2.918 | 371.569 | 0.448
3.85 | 105.94 | 0.217 | 2.955 | 203.614 | 0.242 | 2.957 | 372.881 | 0.45
3.888 | 106.03 | 0.217 | 2.991 | 204.326 | 0.242 | 2.994 | 373.988 | 0.452
3.926 | 106.252 | 0.218 | 3.029 | 204.738 | 0.243 | 3.031 | 375.872 | 0.455
3.964 | 106.35 | 0.219 | 3.066 | 204.886 | 0.244 | 3.068 | 377.592 | 0.456
4 | 106.447 | 0.219 | 3.104 | 205.389 | 0.244 | 3.106 | 378.573 | 0.459
4.037 | 106.442 | 0.219 | 3.142 | 205.822 | 0.244 | 3.144 | 379.877 | 0.461
4.075 | 106.71 | 0.22 | 3.179 | 206.265 | 0.245 | 3.182 | 380.562 | 0.463
4.114 | 106.484 | 0.22 | 3.217 | 206.483 | 0.245 | 3.219 | 381.99 | 0.465
4.151 | 106.793 | 0.22 | 3.253 | 206.761 | 0.245 | 3.256 | 382.752 | 0.467
4.189 | 106.777 | 0.22 | 3.292 | 206.97 | 0.246 | 3.293 | 383.863 | 0.469
4.227 | 106.685 | 0.221 | 3.33 | 207.313 | 0.246 | 3.331 | 385.435 | 0.471
4.263 | 106.683 | 0.221 | 3.367 | 207.691 | 0.246 | 3.369 | 386.077 | 0.473
4.301 | 106.761 | 0.221 | 3.405 | 208.15 | 0.246 | 3.406 | 386.877 | 0.475
4.339 | 106.586 | 0.221 | 3.442 | 208.385 | 0.247 | 3.443 | 388.285 | 0.476
4.377 | 106.397 | 0.221 | 3.479 | 208.625 | 0.247 | 3.481 | 388.595 | 0.478
4.415 | 106.194 | 0.221 | 3.517 | 208.75 | 0.247 | 3.519 | 389.605 | 0.479
4.453 | 106.105 | 0.222 | 3.555 | 209.003 | 0.248 | 3.556 | 390.702 | 0.481
4.489 | 106.303 | 0.222 | 3.591 | 209.424 | 0.248 | 3.594 | 391.186 | 0.482
4.527 | 106.428 | 0.223 | 3.629 | 209.871 | 0.248 | 3.632 | 392.226 | 0.483
4.564 | 106.472 | 0.223 | 3.667 | 210.022 | 0.248 | 3.669 | 392.964 | 0.485
4.602 | 106.472 | 0.223 | 3.705 | 210.601 | 0.248 | 3.707 | 393.665 | 0.487
4.639 | 106.422 | 0.223 | 3.742 | 210.562 | 0.248 | 3.745 | 394.015 | 0.487
4.677 | 106.377 | 0.223 | 3.779 | 211.11 | 0.249 | 3.782 | 394.226 | 0.489
4.714 | 106.375 | 0.223 | 3.817 | 211.532 | 0.249 | 3.821 | 395.624 | 0.491
4.751 | 106.202 | 0.224 | 3.854 | 211.822 | 0.249 | 3.858 | 395.954 | 0.492
4.79 | 106.197 | 0.224 | 3.892 | 211.921 | 0.249 | 3.895 | 396.731 | 0.493
4.826 | 106.281 | 0.224 | 3.929 | 212.128 | 0.249 | 3.933 | 397.382 | 0.495
4.865 | 106.43 | 0.224 | 3.967 | 212.788 | 0.25 | 3.97 | 398.176 | 0.495
4.902 | 106.19 | 0.224 | 4.005 | 213.143 | 0.25 | 4.008 | 398.525 | 0.496
4.939 | 106.243 | 0.224 | 4.042 | 213.207 | 0.251 | 4.045 | 399.016 | 0.497
4.977 | 106.482 | 0.225 | 4.079 | 213.518 | 0.251 | 4.084 | 399.326 | 0.498
5.015 | 106.294 | 0.225 | 4.117 | 213.802 | 0.251 | 4.12 | 399.796 | 0.499
5.051 | 106.36 | 0.225 | 4.154 | 214.17 | 0.251 | 4.157 | 400.145 | 0.5
5.089 | 106.443 | 0.225 | 4.192 | 214.335 | 0.251 | 4.195 | 400.858 | 0.501
5.127 | 106.513 | 0.226 | 4.229 | 214.388 | 0.252 | 4.233 | 400.665 | 0.502
5.165 | 106.432 | 0.226 | 4.268 | 214.669 | 0.252 | 4.27 | 401.155 | 0.503
5.202 | 106.733 | 0.226 | 4.306 | 214.86 | 0.252 | 4.308 | 401.775 | 0.503
5.24 | 106.585 | 0.227 | 4.343 | 215.306 | 0.252 | 4.346 | 401.669 | 0.504
5.277 | 106.425 | 0.227 | 4.381 | 215.626 | 0.252 | 4.383 | 401.62 | 0.505
5.315 | 106.581 | 0.227 | 4.418 | 215.615 | 0.253 | 4.42 | 402.677 | 0.505
5.351 | 106.778 | 0.228 | 4.455 | 215.851 | 0.253 | 4.458 | 402.726 | 0.506
5.39 | 106.828 | 0.228 | 4.494 | 215.985 | 0.253 | 4.496 | 402.697 | 0.507
5.427 | 106.766 | 0.229 | 4.53 | 216.483 | 0.253 | 4.533 | 403.358 | 0.507
5.465 | 106.936 | 0.229 | 4.568 | 216.912 | 0.254 | 4.571 | 403.242 | 0.508
5.502 | 107.28 | 0.229 | 4.606 | 216.957 | 0.254 | 4.608 | 403.328 | 0.509
5.539 | 107.421 | 0.23 | 4.643 | 217.335 | 0.254 | 4.645 | 404.137 | 0.51
5.577 | 107.529 | 0.23 | 4.681 | 217.156 | 0.254 | 4.684 | 403.964 | 0.51
5.614 | 107.733 | 0.23 | 4.719 | 217.09 | 0.254 | 4.721 | 404.768 | 0.511
5.653 | 107.625 | 0.231 | 4.757 | 217.233 | 0.254 | 4.758 | 404.877 | 0.511
5.689 | 107.824 | 0.231 | 4.795 | 217.479 | 0.254 | 4.797 | 405.187 | 0.512
5.728 | 107.931 | 0.231 | 4.833 | 217.367 | 0.255 | 4.835 | 404.936 | 0.512
5.764 | 108.004 | 0.232 | 4.869 | 217.554 | 0.255 | 4.872 | 405.396 | 0.513
5.802 | 108.052 | 0.232 | 4.907 | 217.944 | 0.255 | 4.911 | 405.575 | 0.513
5.84 | 107.907 | 0.233 | 4.944 | 218.077 | 0.255 | 4.947 | 405.845 | 0.514
5.877 | 108.063 | 0.233 | 4.981 | 218.065 | 0.255 | 4.985 | 405.947 | 0.515
5.914 | 108.211 | 0.233 | 5.019 | 218.464 | 0.255 | 5.022 | 406.283 | 0.515
5.952 | 108.393 | 0.234 | 5.057 | 218.327 | 0.255 | 5.06 | 406.437 | 0.516
5.989 | 108.357 | 0.234 | 5.094 | 218.385 | 0.256 | 5.098 | 406.492 | 0.516
6.027 | 108.332 | 0.234 | 5.131 | 218.541 | 0.256 | 5.135 | 406.638 | 0.518
6.064 | 108.563 | 0.235 | 5.169 | 218.582 | 0.256 | 5.173 | 407.233 | 0.518
6.102 | 108.747 | 0.235 | 5.207 | 218.956 | 0.256 | 5.211 | 407.432 | 0.519
6.139 | 108.652 | 0.236 | 5.246 | 218.627 | 0.256 | 5.247 | 407.251 | 0.52
6.177 | 108.536 | 0.236 | 5.282 | 218.4 | 0.256 | 5.286 | 407.82 | 0.52
6.215 | 108.792 | 0.237 | 5.32 | 218.145 | 0.256 | 5.323 | 407.773 | 0.521
6.253 | 108.856 | 0.237 | 5.357 | 218.251 | 0.257 | 5.361 | 407.623 | 0.522
6.289 | 108.861 | 0.238 | 5.394 | 218.176 | 0.257 | 5.399 | 408.568 | 0.523
6.327 | 109.089 | 0.238 | 5.432 | 218.257 | 0.257 | 5.436 | 407.503 | 0.523
6.364 | 109.114 | 0.238 | 5.469 | 218.049 | 0.257 | 5.473 | 407.915 | 0.524
6.403 | 109.541 | 0.239 | 5.507 | 217.996 | 0.257 | 5.511 | 407.808 | 0.524
6.439 | 109.055 | 0.239 | 5.545 | 217.696 | 0.257 | 5.548 | 407.556 | 0.524
6.477 | 109.307 | 0.239 | 5.582 | 217.425 | 0.258 | 5.586 | 406.771 | 0.525
6.514 | 109.3 | 0.24 | 5.62 | 217.367 | 0.258 | 5.623 | 406.747 | 0.526
6.552 | 109.213 | 0.24 | 5.658 | 217.386 | 0.258 | 5.661 | 406.522 | 0.527
6.59 | 109.193 | 0.24 | 5.695 | 217.454 | 0.258 | 5.697 | 406.339 | 0.527
6.627 | 109.131 | 0.241 | 5.732 | 217.307 | 0.259 | 5.736 | 405.835 | 0.528
6.665 | 109.123 | 0.241 | 5.769 | 217.483 | 0.259 | 5.774 | 405.614 | 0.528
6.704 | 109.025 | 0.241 | 5.808 | 217.076 | 0.26 | 5.812 | 405.106 | 0.529
6.741 | 109.286 | 0.241 | 5.846 | 217.229 | 0.26 | 5.849 | 404.579 | 0.529
6.776 | 109.46 | 0.242 | 5.884 | 217.381 | 0.26 | 5.888 | 404.254 | 0.529
6.815 | 109.432 | 0.242 | 5.921 | 217.381 | 0.261 | 5.925 | 403.594 | 0.529
6.853 | 109.345 | 0.242 | 5.957 | 217.5 | 0.261 | 5.962 | 403.444 | 0.53
6.891 | 109.432 | 0.243 | 5.995 | 217.823 | 0.261 | 6 | 403.402 | 0.531
6.928 | 109.346 | 0.243 | 6.035 | 217.365 | 0.262 | 6.037 | 402.994 | 0.531
6.966 | 109.411 | 0.244 | 6.071 | 217.63 | 0.262 | 6.074 | 402.684 | 0.532
7.004 | 109.419 | 0.244 | 6.109 | 217.549 | 0.263 | 6.112 | 402.636 | 0.532
7.04 | 109.507 | 0.244 | 6.146 | 217.558 | 0.263 | 6.15 | 401.787 | 0.533
7.078 | 109.394 | 0.245 | 6.183 | 217.846 | 0.263 | 6.188 | 401.662 | 0.534
7.115 | 109.533 | 0.245 | 6.221 | 218.015 | 0.264 | 6.224 | 401.303 | 0.534
7.153 | 109.292 | 0.245 | 6.258 | 218.216 | 0.264 | 6.264 | 401.206 | 0.534
7.191 | 109.271 | 0.245 | 6.296 | 218.023 | 0.265 | 6.301 | 400.64 | 0.534
7.227 | 109.535 | 0.246 | 6.334 | 218.259 | 0.266 | 6.339 | 400.154 | 0.535
7.266 | 109.483 | 0.246 | 6.371 | 218.655 | 0.266 | 6.377 | 400.144 | 0.536
7.303 | 109.413 | 0.247 | 6.407 | 218.952 | 0.267 | 6.414 | 400.372 | 0.536
7.34 | 109.467 | 0.248 | 6.446 | 218.803 | 0.267 | 6.451 | 399.647 | 0.538
7.378 | 109.315 | 0.248 | 6.483 | 218.819 | 0.268 | 6.49 | 399.633 | 0.539
7.416 | 109.288 | 0.248 | 6.521 | 218.83 | 0.268 | 6.526 | 399.46 | 0.539
7.453 | 109.538 | 0.249 | 6.559 | 219.188 | 0.269 | 6.564 | 399.57 | 0.54
7.491 | 109.284 | 0.249 | 6.597 | 219.101 | 0.27 | 6.601 | 399.147 | 0.54
7.528 | 109.413 | 0.25 | 6.634 | 219.043 | 0.27 | 6.639 | 399.362 | 0.541
7.565 | 109.206 | 0.25 | 6.671 | 219.322 | 0.271 | 6.677 | 399.135 | 0.542
7.604 | 109.092 | 0.251 | 6.709 | 218.894 | 0.271 | 6.715 | 399.506 | 0.543
7.641 | 109.083 | 0.251 | 6.747 | 218.969 | 0.272 | 6.752 | 399.755 | 0.544
7.678 | 108.993 | 0.252 | 6.785 | 218.659 | 0.273 | 6.79 | 399.87 | 0.545
7.716 | 109.212 | 0.252 | 6.821 | 219.306 | 0.273 | 6.827 | 399.588 | 0.546
7.753 | 109.17 | 0.252 | 6.859 | 219.613 | 0.274 | 6.865 | 400.345 | 0.547
7.791 | 109.318 | 0.253 | 6.896 | 219.589 | 0.275 | 6.903 | 400.562 | 0.548
7.828 | 109.326 | 0.254 | 6.934 | 219.629 | 0.275 | 6.941 | 400.86 | 0.549
7.865 | 109.395 | 0.254 | 6.971 | 219.85 | 0.276 | 6.979 | 400.461 | 0.55
7.903 | 109.368 | 0.255 | 7.009 | 220.11 | 0.276 | 7.016 | 400.495 | 0.551
7.939 | 109.167 | 0.255 | 7.047 | 220.114 | 0.277 | 7.054 | 400.013 | 0.552
7.979 | 108.632 | 0.255 | 7.085 | 220.152 | 0.277 | 7.09 | 400.858 | 0.553
8.015 | 108.905 | 0.256 | 7.122 | 220.05 | 0.278 | 7.129 | 401.059 | 0.554
8.052 | 108.671 | 0.256 | 7.159 | 220.022 | 0.278 | 7.166 | 401.278 | 0.556
8.09 | 108.654 | 0.257 | 7.198 | 219.908 | 0.279 | 7.204 | 401.322 | 0.556
8.128 | 108.694 | 0.257 | 7.235 | 219.869 | 0.279 | 7.241 | 401.898 | 0.558
8.165 | 108.688 | 0.258 | 7.273 | 220.3 | 0.28 | 7.279 | 401.9 | 0.559
8.202 | 108.456 | 0.258 | 7.311 | 220.442 | 0.281 | 7.318 | 401.754 | 0.56
8.241 | 108.315 | 0.259 | 7.348 | 220.821 | 0.281 | 7.354 | 402.383 | 0.561
8.278 | 108.277 | 0.26 | 7.385 | 220.906 | 0.281 | 7.392 | 401.901 | 0.563
8.316 | 108.364 | 0.26 | 7.423 | 221.156 | 0.282 | 7.43 | 401.921 | 0.563
8.353 | 108.266 | 0.261 | 7.46 | 220.982 | 0.282 | 7.468 | 402.46 | 0.565
8.391 | 108.01 | 0.262 | 7.497 | 221.046 | 0.283 | 7.505 | 402.267 | 0.566
8.428 | 108.127 | 0.262 | 7.536 | 221.137 | 0.283 | 7.543 | 402.159 | 0.568
8.465 | 108.205 | 0.263 | 7.574 | 220.904 | 0.284 | 7.58 | 402.71 | 0.568
8.504 | 108.113 | 0.264 | 7.61 | 220.83 | 0.285 | 7.616 | 402.695 | 0.57
8.541 | 108.289 | 0.264 | 7.649 | 221.048 | 0.285 | 7.656 | 402.434 | 0.571
8.577 | 108.108 | 0.265 | 7.686 | 220.966 | 0.285 | 7.693 | 402.838 | 0.573
8.615 | 107.894 | 0.265 | 7.724 | 221.439 | 0.286 | 7.733 | 403.053 | 0.573
8.653 | 107.958 | 0.265 | 7.763 | 221.283 | 0.287 | 7.768 | 402.529 | 0.575
8.689 | 107.966 | 0.266 | 7.799 | 221.393 | 0.287 | 7.806 | 402.831 | 0.576
8.729 | 108.091 | 0.266 | 7.837 | 221.521 | 0.288 | 7.843 | 403.442 | 0.578
8.764 | 107.715 | 0.267 | 7.874 | 221.497 | 0.288 | 7.881 | 403.604 | 0.579
8.802 | 107.762 | 0.268 | 7.912 | 221.575 | 0.289 | 7.919 | 403.444 | 0.58
8.841 | 107.765 | 0.268 | 7.95 | 221.698 | 0.289 | 7.957 | 404.71 | 0.581
8.878 | 107.673 | 0.269 | 7.986 | 221.617 | 0.29 | 7.994 | 404.422 | 0.583
8.915 | 107.616 | 0.269 | 8.025 | 221.5 | 0.29 | 8.032 | 404.148 | 0.585
8.953 | 107.664 | 0.27 | 8.063 | 221.535 | 0.291 | 8.069 | 405.166 | 0.586
8.99 | 107.356 | 0.271 | 8.101 | 221.827 | 0.292 | 8.106 | 404.875 | 0.587
9.028 | 107.342 | 0.271 | 8.138 | 221.668 | 0.293 | 8.144 | 404.988 | 0.589
9.065 | 107.289 | 0.272 | 8.176 | 221.341 | 0.293 | 8.183 | 405.443 | 0.59
9.102 | 107.235 | 0.273 | 8.212 | 221.646 | 0.294 | 8.219 | 405.119 | 0.591
9.14 | 106.853 | 0.273 | 8.249 | 221.508 | 0.294 | 8.257 | 405.095 | 0.593
9.178 | 107.01 | 0.273 | 8.287 | 221.795 | 0.295 | 8.295 | 405.085 | 0.594
9.215 | 106.953 | 0.274 | 8.327 | 222.004 | 0.295 | 8.332 | 405.546 | 0.595
9.253 | 106.98 | 0.275 | 8.363 | 221.981 | 0.297 | 8.37 | 404.712 | 0.597
9.291 | 106.887 | 0.275 | 8.4 | 221.966 | 0.297 | 8.407 | 404.883 | 0.598
9.328 | 106.899 | 0.276 | 8.436 | 221.801 | 0.297 | 8.445 | 404.881 | 0.599
9.365 | 106.72 | 0.277 | 8.476 | 221.675 | 0.298 | 8.483 | 405.487 | 0.601
9.403 | 106.669 | 0.277 | 8.513 | 222.054 | 0.299 | 8.519 | 404.918 | 0.602
9.439 | 106.702 | 0.278 | 8.55 | 221.79 | 0.299 | 8.557 | 406.057 | 0.603
9.477 | 106.681 | 0.279 | 8.589 | 221.777 | 0.3 | 8.595 | 405.912 | 0.605
9.516 | 106.404 | 0.279 | 8.626 | 221.728 | 0.3 | 8.632 | 405.207 | 0.606
9.552 | 106.523 | 0.279 | 8.664 | 221.447 | 0.301 | 8.67 | 405.995 | 0.608
9.588 | 106.349 | 0.28 | 8.701 | 221.366 | 0.302 | 8.708 | 406.131 | 0.609
9.628 | 106.316 | 0.281 | 8.738 | 221.433 | 0.302 | 8.745 | 406.139 | 0.61
9.665 | 106.205 | 0.281 | 8.776 | 221.346 | 0.303 | 8.782 | 406.299 | 0.612
9.703 | 106.348 | 0.282 | 8.813 | 220.902 | 0.303 | 8.82 | 405.825 | 0.613
9.74 | 106.411 | 0.282 | 8.851 | 221.205 | 0.304 | 8.858 | 405.627 | 0.614
9.778 | 106.372 | 0.283 | 8.889 | 221.412 | 0.305 | 8.896 | 405.104 | 0.616
9.816 | 106.311 | 0.283 | 8.926 | 221.564 | 0.305 | 8.933 | 406.234 | 0.617
9.854 | 106.508 | 0.284 | 8.964 | 221.229 | 0.306 | 8.971 | 405.261 | 0.619
9.891 | 106.342 | 0.285 | 9 | 221.226 | 0.307 | 9.008 | 405.111 | 0.62
9.927 | 106.315 | 0.285 | 9.038 | 221.251 | 0.308 | 9.046 | 405.451 | 0.621
9.966 | 106.294 | 0.286 | 9.075 | 221.378 | 0.308 | 9.083 | 405.793 | 0.622
10.004 | 106.308 | 0.287 | 9.114 | 221.277 | 0.309 | 9.121 | 405.297 | 0.624
|  |  | 9.151 | 221.719 | 0.31 | 9.159 | 406.104 | 0.625
|  |  | 9.187 | 221.684 | 0.31 | 9.196 | 405.889 | 0.627
|  |  | 9.225 | 221.75 | 0.311 | 9.234 | 405.671 | 0.628
|  |  | 9.263 | 221.616 | 0.312 | 9.271 | 404.762 | 0.63
|  |  | 9.301 | 221.556 | 0.313 | 9.309 | 404.337 | 0.632
|  |  | 9.338 | 221.595 | 0.314 | 9.347 | 404.793 | 0.633
|  |  | 9.376 | 221.582 | 0.314 | 9.384 | 404.85 | 0.634
|  |  | 9.413 | 221.667 | 0.315 | 9.422 | 405.053 | 0.636
|  |  | 9.45 | 221.461 | 0.316 | 9.459 | 404.39 | 0.637
|  |  | 9.488 | 221.253 | 0.317 | 9.497 | 404.392 | 0.638
|  |  | 9.526 | 221.525 | 0.317 | 9.534 | 404.369 | 0.64
|  |  | 9.563 | 221.54 | 0.318 | 9.571 | 403.912 | 0.64
|  |  | 9.601 | 221.209 | 0.318 | 9.609 | 403.567 | 0.642
|  |  | 9.638 | 221.152 | 0.32 | 9.648 | 403.491 | 0.643
|  |  | 9.676 | 221.394 | 0.32 | 9.684 | 403.325 | 0.645
|  |  | 9.713 | 221.226 | 0.321 | 9.722 | 403.283 | 0.646
|  |  | 9.751 | 221.073 | 0.321 | 9.758 | 403.601 | 0.648
|  |  | 9.788 | 220.87 | 0.322 | 9.797 | 403.209 | 0.649
|  |  | 9.825 | 221.479 | 0.323 | 9.834 | 403.03 | 0.65
|  |  | 9.864 | 220.744 | 0.324 | 9.871 | 402.6 | 0.652
|  |  | 9.901 | 221.37 | 0.324 | 9.909 | 403.024 | 0.654
|  |  | 9.938 | 221.193 | 0.325 | 9.947 | 402.375 | 0.655
|  |  | 9.975 | 220.932 | 0.326 | 9.984 | 402.107 | 0.656
|  |  | 10.013 | 220.949 | 0.326 | 10.022 | 402.457 | 0.658