## GENERAL
TEST IDENTIFICATION
Borehole: | TNW056-BH
Sample: | 54UU
Depth: | 45.9 |  | [m]
VISUAL DESCRIPTION
INITIAL | UNDISTURBED | REMOULDED
Length | 141 |  | [mm]
Diameter | 72 |  | [mm]
Membrane thickness | 0.35 |  | [mm]
Rate of strain | 1 |  | [%/min]
Bulk density | 2.31 |  | [Mg/m³]
Dry density | 2.06 |  | [Mg/m³]
Water content | 12.4 |  | [%]
FAILURE
Cell pressure | 1000 |  | [kPa]
Membrane correction | 2.1 |  | [%]
Corrected deviator stress | 750 |  | [kPa]
Strain at failure | 19.9 |  | [%]
Undrained shear strength | 375 |  | [kPa]

## UNDISTURBED
SHEARING STAGE - UNDISTURBED
Axial strain | Deviator stress
[%] | [kPa]
0 | 0
0.09219858 | 6.139546
0.1914894 | 10.09894
0.2907801 | 13.27168
0.3971631 | 15.91493
0.4964539 | 18.42036
0.5957447 | 20.65465
0.6950355 | 22.65763
0.787234 | 24.43508
0.893617 | 26.19631
0.9929078 | 28.15117
1.099291 | 29.68605
1.191489 | 31.46658
1.297872 | 33.11593
1.390071 | 34.8896
1.496454 | 36.50764
1.588652 | 38.37115
1.695035 | 39.9579
1.794326 | 41.54505
1.893617 | 43.36989
2 | 45.16272
2.092199 | 47.05637
2.198582 | 48.64923
2.297872 | 50.45905
2.390071 | 52.43762
2.489362 | 54.21592
2.588652 | 56.11014
2.695035 | 57.99529
2.794326 | 60.14407
2.893617 | 62.28835
2.992908 | 64.33284
3.092199 | 66.44443
3.191489 | 68.67047
3.297872 | 70.86198
3.397163 | 73.31576
3.489362 | 75.53376
3.588652 | 77.64609
3.695035 | 80.10199
3.794326 | 82.55925
3.900709 | 85.21657
3.992908 | 87.7882
4.092199 | 90.15876
4.191489 | 92.75956
4.297872 | 95.32337
4.390071 | 98.13232
4.496454 | 100.7548
4.595745 | 103.6375
4.695035 | 106.4672
4.801418 | 109.2818
4.893617 | 112.3652
4.992908 | 115.1997
5.092199 | 118.3077
5.198582 | 121.5387
5.29078 | 124.8524
5.397163 | 128.1153
5.496454 | 131.4044
5.595745 | 134.9415
5.695035 | 138.3781
5.794326 | 141.9692
5.893617 | 145.4832
5.992908 | 149.3357
6.092199 | 152.9491
6.198582 | 156.8645
6.29078 | 160.9577
6.390071 | 164.5464
6.489362 | 168.6095
6.595745 | 172.6955
6.695035 | 176.809
6.801418 | 181.1277
6.893617 | 185.3287
6.985816 | 189.3384
7.056738 | 193.7744
7.12766 | 197.8613
7.269504 | 202.3034
7.340426 | 206.9882
7.48227 | 211.0639
7.553191 | 216.0485
7.624113 | 220.9344
7.765957 | 225.0876
7.836879 | 229.9772
7.978723 | 234.354
8.049645 | 239.3599
8.191489 | 244.6124
8.262411 | 249.3727
8.333333 | 254.5756
8.475177 | 259.3366
8.546099 | 264.5189
8.687943 | 269.4759
8.758865 | 274.4132
8.829787 | 279.5665
8.971631 | 284.4822
9.042553 | 289.838
9.184397 | 294.9472
9.255319 | 300.2813
9.397163 | 304.9152
9.468085 | 310.2279
9.539007 | 315.532
9.680851 | 320.1245
9.751773 | 325.6289
9.893617 | 330.6351
9.964539 | 336.117
10.03546 | 341.148
10.1773 | 346.5521
10.24823 | 352.0026
10.39007 | 357.1541
10.46099 | 362.1422
10.53191 | 367.7811
10.67376 | 372.6685
10.74468 | 378.5036
10.88652 | 383.7972
10.95745 | 389.1708
11.02837 | 394.5353
11.17021 | 399.7828
11.24113 | 405.3425
11.38298 | 409.6867
11.4539 | 415.4411
11.52482 | 420.7513
11.66667 | 425.0527
11.73759 | 430.5575
11.87943 | 435.479
11.95035 | 440.528
12.0922 | 445.4182
12.16312 | 449.7982
12.23404 | 455.4638
12.37589 | 460.0944
12.44681 | 465.3062
12.58865 | 469.6914
12.65957 | 474.8809
12.7305 | 480.2758
12.87234 | 484.8316
12.94326 | 489.9895
13.08511 | 494.3011
13.15603 | 499.6501
13.22695 | 504.7766
13.36879 | 509.4704
13.43972 | 514.5743
13.58156 | 519.2365
13.65248 | 524.1058
13.79433 | 528.525
13.86525 | 533.5841
13.93617 | 538.6342
14.07801 | 542.7983
14.14894 | 547.6152
14.29078 | 551.7499
14.3617 | 556.7556
14.43262 | 561.5422
14.57447 | 565.2145
14.64539 | 569.5607
14.78723 | 573.6245
14.85816 | 578.1596
14.92908 | 582.6863
15.07092 | 586.5
15.14184 | 591.006
15.28369 | 594.1672
15.35461 | 599.0689
15.49645 | 602.6188
15.56738 | 606.6691
15.6383 | 611.1262
15.78014 | 615.051
15.85106 | 619.0739
15.99291 | 622.9702
16.06383 | 627.1798
16.13475 | 631.3814
16.2766 | 635.2367
16.34752 | 639.4182
16.48936 | 643.0397
16.56028 | 646.9963
16.63121 | 650.9452
16.77305 | 654.7318
16.84397 | 658.6613
16.98582 | 661.604
17.05674 | 665.311
17.19858 | 668.6358
17.2695 | 672.7308
17.34043 | 675.5997
17.48227 | 678.8877
17.55319 | 682.146
17.69504 | 685.4084
17.76596 | 688.4477
17.83688 | 691.6825
17.97872 | 695.1106
18.04965 | 698.127
18.19149 | 700.9261
18.26241 | 704.328
18.33333 | 707.3219
18.47518 | 710.4875
18.5461 | 713.465
18.68794 | 716.0062
18.75887 | 718.7684
18.82979 | 721.3253
18.97163 | 724.2333
19.04255 | 727.1732
19.1844 | 729.6598
19.25532 | 731.7906
19.39716 | 734.2559
19.46809 | 737.5605
19.53901 | 740.4629
19.68085 | 742.698
19.75177 | 745.5848
19.89362 | 747.6013
19.96454 | 750.0795
20.03546 | 752.7485
20.1773 | 754.932
20.24823 | 757.5861
20.39007 | 759.7481
20.46099 | 762.1919
20.53191 | 765.0206
20.67376 | 766.9573
20.74468 | 769.5758
20.88652 | 771.1033
20.95745 | 774.2899
21.09929 | 776.3788
21.17021 | 779.1611
21.24113 | 781.1634
21.38298 | 783.4157
21.4539 | 786.1766
21.59574 | 788.021
21.66667 | 790.7666
21.73759 | 792.9292
21.87943 | 794.9364
21.95035 | 797.2772
22.0922 | 799.4546
22.16312 | 801.9721
22.23404 | 804.1018
22.37589 | 805.6764
22.44681 | 807.9834
22.58865 | 808.9682
22.65957 | 811.2619
22.80142 | 813.178
22.87234 | 815.8362
22.94326 | 817.7312
23.08511 | 819.0508
23.15603 | 821.1222
23.22695 | 823.377
23.36879 | 825.6113
23.43972 | 828.2276
23.58156 | 829.3122
23.65248 | 831.7261
23.79433 | 833.5414
23.86525 | 835.1923
23.93617 | 837.3992
24.07801 | 838.8128
24.14894 | 841.3785
24.29078 | 842.772
24.3617 | 844.0219
24.43262 | 846.3817
24.57447 | 847.1931
24.64539 | 849.3538
24.78723 | 849.779
24.85816 | 852.1111
24.92908 | 854.253
25.07092 | 854.4714
25.14184 | 856.2327
25.28369 | 857.1717
25.35461 | 858.7376
25.49645 | 859.1109
25.56738 | 860.6659
25.6383 | 862.399
25.78014 | 863.4808
25.85106 | 865.3837
25.99291 | 866.0838
26.06383 | 868.1557
26.13475 | 869.8591
26.2766 | 870.3543
26.34752 | 871.8651
26.48936 | 872.887
26.56028 | 874.5666
26.63121 | 876.4215
26.77305 | 877.4178
26.84397 | 879.08
26.98582 | 880.4172
27.05674 | 881.5293
27.19858 | 882.4904
27.2695 | 883.7709
27.34043 | 885.4041
27.48227 | 886.5187
27.55319 | 887.9616
27.62411 | 889.3999
27.76596 | 889.6018
27.83688 | 891.2065
27.97872 | 891.9248
28.04965 | 892.8104
28.19149 | 884.8711
28.26241 | 886.4607
28.33333 | 888.3975
28.47518 | 888.9167
28.5461 | 891.1912
28.68794 | 892.2184
28.75887 | 894.1276
28.82979 | 895.8565
28.97163 | 896.333
29.04255 | 897.875
29.1844 | 898.8571
29.25532 | 899.8654
29.32624 | 901.5641
29.46809 | 902.3474
29.53901 | 904.2062
29.68085 | 905.8346
29.75177 | 907.5063
29.89362 | 907.5624
29.96454 | 909.0498
30.03546 | 910.7041
30.1773 | 911.7678
30.24823 | 913.5801
30.39007 | 913.7687
30.46099 | 915.5679
30.53191 | 917.0202
30.67376 | 916.8454
30.74468 | 918.4564
30.88652 | 918.7771
30.95745 | 920.2059
31.02837 | 921.7992
31.17021 | 920.7439
31.24113 | 922.8326
31.38298 | 923.6206
31.4539 | 925.8624
31.52482 | 927.0885
31.66667 | 927.681
31.73759 | 929.0632
31.87943 | 929.3032
31.95035 | 930.8406
32.0922 | 931.231
32.16312 | 932.5889
32.23404 | 934.6077
32.37589 | 935.3047
32.44681 | 936.6445
32.58865 | 936.495
32.65957 | 938.154
32.7305 | 939.8075
32.87234 | 940.4599
32.94326 | 941.4407
33.08511 | 942.0751
33.15603 | 943.3731
33.29787 | 943.0059
33.36879 | 944.2925
33.43972 | 945.9013
33.58156 | 946.0026
33.65248 | 947.4351
33.79433 | 948.0078
33.86525 | 946.5033
33.93617 | 948.0828
34.07801 | 941.5104
34.14894 | 941.628
34.29078 | 942.3402
34.3617 | 941.9664
34.43262 | 944.1678
34.57447 | 944.6933
34.64539 | 946.5571
34.78723 | 947.3829
34.85816 | 948.4311
34.92908 | 872.761
35.07092 | 843.7455
35.14184 | 844.2562
35.28369 | 848.2883
35.35461 | 853.3909
35.49645 | 858.0114
35.56738 | 863.3969