## GENERAL
TEST IDENTIFICATION
Borehole: | TNW056-BH
Sample: | 58UU
Depth: | 49.9 |  | [m]
VISUAL DESCRIPTION
INITIAL | UNDISTURBED | REMOULDED
Length | 140 |  | [mm]
Diameter | 72 |  | [mm]
Membrane thickness | 0.35 |  | [mm]
Rate of strain | 1 |  | [%/min]
Bulk density | 2.25 |  | [Mg/m³]
Dry density | 1.99 |  | [Mg/m³]
Water content | 13.2 |  | [%]
FAILURE
Cell pressure | 1000 |  | [kPa]
Membrane correction | 1.87 |  | [%]
Corrected deviator stress | 254.7 |  | [kPa]
Strain at failure | 20 |  | [%]
Undrained shear strength | 127.3 |  | [kPa]

## UNDISTURBED
SHEARING STAGE - UNDISTURBED
Axial strain | Deviator stress
[%] | [kPa]
0 | 0
0.1 | 2.21393
0.2 | 3.182164
0.3 | 4.130593
0.4 | 4.915674
0.5071429 | 5.702727
0.6 | 6.620284
0.7 | 7.383444
0.8 | 8.257145
0.9071429 | 9.227285
1 | 10.19865
1.107143 | 11.02871
1.2 | 12.05708
1.3 | 12.93377
1.407143 | 13.96173
1.5 | 15.03016
1.6 | 15.93739
1.7 | 16.91036
1.8 | 17.98505
1.9 | 19.04548
2 | 20.17353
2.107143 | 21.17898
2.2 | 22.37461
2.307143 | 23.37074
2.4 | 24.57617
2.507143 | 25.66116
2.6 | 26.9169
2.7 | 27.92827
2.8 | 29.08076
2.9 | 30.35008
3 | 31.64057
3.1 | 32.83314
3.2 | 34.16586
3.307143 | 35.44476
3.4 | 36.79914
3.5 | 38.02865
3.6 | 39.46864
3.7 | 40.83462
3.8 | 42.12681
3.9 | 43.65227
4 | 45.03302
4.1 | 46.43436
4.2 | 47.80917
4.3 | 49.39256
4.4 | 50.83168
4.5 | 52.19733
4.607143 | 53.71917
4.7 | 55.34109
4.8 | 56.76758
4.9 | 58.30775
5 | 59.84458
5.1 | 61.51791
5.207143 | 62.99573
5.3 | 64.52801
5.4 | 65.98164
5.5 | 67.68738
5.6 | 69.38938
5.7 | 71.04132
5.8 | 72.75903
5.9 | 74.47295
6 | 76.27542
6.1 | 77.91247
6.207143 | 79.67722
6.307143 | 81.65189
6.4 | 83.30753
6.5 | 85.04429
6.6 | 86.9148
6.7 | 88.62072
6.8 | 90.39148
6.9 | 92.11252
7 | 94.0124
7.042857 | 95.97341
7.185714 | 97.47403
7.257143 | 99.19054
7.4 | 101.0233
7.471429 | 102.8918
7.542857 | 104.9164
7.685714 | 106.3483
7.757143 | 108.2065
7.9 | 110.1043
7.971429 | 111.9776
8.042857 | 113.6445
8.185714 | 115.4369
8.257143 | 117.4123
8.4 | 119.1038
8.471429 | 121.004
8.542857 | 122.901
8.685714 | 124.6898
8.757143 | 126.6463
8.9 | 128.357
8.971429 | 130.3056
9.042857 | 132.3181
9.185714 | 134.0133
9.257143 | 135.7502
9.4 | 137.5241
9.471429 | 139.4538
9.542857 | 141.2914
9.685714 | 142.9166
9.757143 | 144.6358
9.9 | 146.3172
9.971429 | 148.1839
10.04286 | 149.8928
10.18571 | 151.5813
10.25714 | 153.1947
10.4 | 154.8067
10.47143 | 156.4571
10.54286 | 158.0608
10.68571 | 159.7901
10.75714 | 161.3428
10.9 | 163.0397
10.97143 | 164.8042
11.04286 | 166.3253
11.18571 | 167.898
11.25714 | 169.4778
11.4 | 171.0622
11.47143 | 172.7219
11.54286 | 174.5308
11.68571 | 175.7099
11.75714 | 177.0562
11.9 | 178.6814
11.97143 | 180.1727
12.04286 | 181.8342
12.18571 | 183.3152
12.25714 | 184.8401
12.4 | 185.9024
12.47143 | 187.3778
12.54286 | 188.8291
12.68571 | 190.0296
12.75714 | 191.5816
12.9 | 192.9016
12.97143 | 194.2756
13.04286 | 195.7753
13.18571 | 196.8689
13.25714 | 197.9998
13.4 | 199.2769
13.47143 | 200.8061
13.54286 | 202.0989
13.68571 | 203.1721
13.75714 | 204.459
13.9 | 205.7144
13.97143 | 206.9317
14.04286 | 207.9568
14.18571 | 209.1368
14.25714 | 210.3883
14.4 | 211.2863
14.47143 | 212.364
14.54286 | 213.4396
14.68571 | 214.5368
14.75714 | 215.607
14.9 | 216.6961
14.97143 | 217.761
15.04286 | 218.8237
15.18571 | 219.6931
15.25714 | 220.7507
15.4 | 221.405
15.47143 | 222.4576
15.54286 | 223.508
15.68571 | 224.3601
15.75714 | 225.4054
15.9 | 226.0437
15.97143 | 226.8776
16.04286 | 227.9159
16.18571 | 228.7511
16.25714 | 229.7842
16.4 | 230.6122
16.47143 | 231.6402
16.54286 | 232.666
16.68571 | 233.279
16.75714 | 234.0954
16.9 | 234.9065
16.97143 | 235.9223
17.04286 | 236.936
17.18571 | 237.5333
17.25714 | 238.3388
17.4 | 238.9301
17.47143 | 239.7312
17.54286 | 240.7331
17.68571 | 241.3155
17.75714 | 242.3124
17.9 | 242.6868
17.97143 | 243.6788
18.04286 | 244.2662
18.18571 | 244.834
18.25714 | 245.6185
18.4 | 245.9798
18.47143 | 246.7602
18.54286 | 247.5389
18.68571 | 247.8926
18.75714 | 248.6671
18.9 | 249.215
18.97143 | 249.3881
19.04286 | 249.9582
19.18571 | 250.3004
19.25714 | 251.0654
19.4 | 251.6004
19.47143 | 251.9655
19.54286 | 252.9224
19.68571 | 253.2518
19.75714 | 253.8097
19.9 | 253.9377
19.97143 | 254.6889
20.04286 | 255.2419
20.18571 | 255.1677
20.25714 | 255.9135
20.4 | 256.2269
20.47143 | 256.7732
20.54286 | 257.3182
20.68571 | 257.6248
20.75714 | 257.9716
20.9 | 258.2738
20.97143 | 258.6179