## GENERAL
TEST IDENTIFICATION
Borehole: | TNW056-BH
Sample: | 59UU
Depth: | 50.9 |  | [m]
VISUAL DESCRIPTION
INITIAL | UNDISTURBED | REMOULDED
Length | 144 | 100 | [mm]
Diameter | 72 | 50 | [mm]
Membrane thickness | 0.35 | 0.35 | [mm]
Rate of strain | 1 | 1 | [%/min]
Bulk density | 2.17 | 2 | [Mg/m³]
Dry density | 1.89 |  | [Mg/m³]
Water content | 14.9 |  | [%]
FAILURE
Cell pressure | 1000 | 1000 | [kPa]
Membrane correction | 1.28 | 2.56 | [%]
Corrected deviator stress | 221.3 | 438.3 | [kPa]
Strain at failure | 11.8 | 19.1 | [%]
Undrained shear strength | 110.6 | 219.2 | [kPa]

## UNDISTURBED
SHEARING STAGE - UNDISTURBED
Axial strain | Deviator stress
[%] | [kPa]
0 | 0
0.09722222 | 7.053805
0.2083333 | 9.472459
0.2986111 | 11.92524
0.4027778 | 14.07865
0.5069444 | 16.30329
0.6041667 | 19.02348
0.7013889 | 21.53103
0.8055556 | 24.11146
0.9027778 | 26.99589
1.006944 | 29.84731
1.104167 | 32.6716
1.208333 | 35.58395
1.305556 | 38.61491
1.402778 | 41.49455
1.506944 | 44.437
1.604167 | 47.49822
1.708333 | 50.47643
1.805556 | 53.5735
1.902778 | 56.64025
2.006944 | 59.69573
2.104167 | 62.91823
2.208333 | 65.88848
2.305556 | 68.95402
2.402778 | 72.03731
2.506944 | 75.22784
2.604167 | 78.15474
2.708333 | 81.23627
2.798611 | 84.32482
2.909722 | 87.1477
3.006944 | 90.43116
3.104167 | 93.51748
3.208333 | 96.54211
3.305556 | 99.40179
3.402778 | 102.3742
3.5 | 105.3878
3.604167 | 108.3628
3.701389 | 111.5056
3.798611 | 114.5237
3.902778 | 117.6442
4.006944 | 120.4275
4.104167 | 123.5912
4.208333 | 126.4324
4.305556 | 129.2538
4.409722 | 132.0353
4.506944 | 134.657
4.597222 | 137.3776
4.701389 | 139.6962
4.805556 | 142.2667
4.902778 | 144.8426
5.006944 | 147.2847
5.104167 | 149.6397
5.208333 | 152.0474
5.305556 | 154.3919
5.402778 | 156.4757
5.5 | 158.4389
5.604167 | 160.6401
5.701389 | 162.5246
5.805556 | 164.2995
5.902778 | 166.0831
6 | 167.7242
6.104167 | 169.1176
6.201389 | 170.6131
6.305556 | 171.9995
6.402778 | 172.9594
6.506944 | 174.3624
6.604167 | 175.9593
6.701389 | 177.1858
6.798611 | 178.5239
6.847222 | 179.7523
6.986111 | 181.2049
7.055556 | 182.3858
7.194444 | 183.5793
7.263889 | 185.0058
7.402778 | 186.0324
7.472222 | 187.2941
7.541667 | 188.463
7.680556 | 189.3436
7.75 | 190.8928
7.888889 | 192.0833
7.958333 | 193.3551
8.097222 | 194.1993
8.166667 | 195.466
8.236111 | 196.3473
8.375 | 197.1828
8.444444 | 198.465
8.583333 | 199.2492
8.652778 | 200.5262
8.791667 | 201.5953
8.861111 | 202.6432
9 | 203.5042
9.069444 | 204.4358
9.208333 | 205.5806
9.277778 | 206.7529
9.347222 | 207.7897
9.486111 | 208.6127
9.555556 | 209.6005
9.694444 | 210.5506
9.763889 | 211.6669
9.902778 | 212.5216
9.972222 | 213.1909
10.04167 | 214.3449
10.18056 | 214.8159
10.25 | 215.7008
10.38889 | 216.4972
10.45833 | 217.2021
10.59722 | 217.7513
10.66667 | 218.2333
10.73611 | 218.7144
10.875 | 219.0168
10.94444 | 219.4953
11.08333 | 219.5758
11.15278 | 220.052
11.29167 | 220.3478
11.36111 | 220.3861
11.5 | 220.4618
11.56944 | 220.4991
11.63889 | 220.9702
11.77778 | 221.0426
11.84722 | 221.2948
11.98611 | 220.9326
12.05556 | 221.1835
12.19444 | 221.0364
12.26389 | 221.0704
12.40278 | 220.707
12.47222 | 220.9554
12.54167 | 220.9882
12.68056 | 220.8385
12.75 | 220.8705
12.88889 | 220.9337
12.95833 | 220.751
13.09722 | 220.3857
13.16667 | 220.4163
13.30556 | 220.4766
13.375 | 220.2935
13.44444 | 220.5357
13.58333 | 220.3812
13.65278 | 219.9856
13.79167 | 219.4072
13.86111 | 219.2241
14 | 219.2804
14.06944 | 218.8859
14.20833 | 218.3088
14.27778 | 217.9153
14.34722 | 217.5221
14.48611 | 216.9469
14.55556 | 216.5546
14.69444 | 216.1902
14.76389 | 216.0081
14.90278 | 215.4348
14.97222 | 215.4617
15.04167 | 215.2796
15.18056 | 214.9155
15.25 | 215.1497
15.38889 | 215.2007
15.45833 | 215.2257
15.59722 | 215.0674
15.66667 | 215.0916
15.80556 | 214.5186
15.875 | 214.3358
15.94444 | 214.1529
16.08333 | 213.7873
16.15278 | 213.6045
16.29167 | 213.6501
16.36111 | 213.6725
16.5 | 213.5112
16.56944 | 213.5327
16.63889 | 213.7587
16.77778 | 213.3911
16.84722 | 213.4115
16.98611 | 213.0437
17.05556 | 213.2672
17.19444 | 213.1022
17.26389 | 213.5274
17.40278 | 213.3606
17.47222 | 213.3784
17.54167 | 213.1932
17.68056 | 213.2274
17.75 | 213.4461
17.88889 | 213.478
17.95833 | 213.8965
18.09722 | 213.3223
18.16667 | 213.739
18.30556 | 213.566
18.375 | 213.3791
18.44444 | 213.5928
18.58333 | 213.6183
18.65278 | 213.6306
18.79167 | 213.6542
18.86111 | 213.6655
19 | 213.4882
19.06944 | 213.4987
19.20833 | 213.1219
19.27778 | 213.1318
19.34722 | 213.1413
19.48611 | 212.5663
19.55556 | 212.7729
19.69444 | 212.3954

## REMOULDED
SHEARING STAGE - UNDISTURBED
Axial strain | Deviator stress
[%] | [kPa]
0 | 0
0.1 | 75.3831
0.2 | 105.0737
0.3 | 125.2601
0.4 | 140.384
0.5 | 154.6159
0.6 | 166.1864
0.7 | 177.3793
0.8 | 186.7306
0.9 | 196.5674
1 | 205.5268
1.1 | 213.7626
1.2 | 220.9247
1.3 | 228.4237
1.4 | 235.3045
1.5 | 241.4686
1.6 | 247.4192
1.7 | 252.9567
1.8 | 258.5325
1.9 | 263.5969
2 | 268.4507
2.1 | 273.1944
2.2 | 277.7286
2.3 | 281.855
2.4 | 286.2209
2.5 | 290.031
2.6 | 293.932
2.7 | 297.3288
2.8 | 300.7675
2.9 | 304.1986
3 | 307.3255
3.1 | 310.5441
3.2 | 313.4103
3.3 | 316.5163
3.4 | 319.1231
3.5 | 322.0188
3.6 | 324.8096
3.7 | 327.2507
3.8 | 329.245
3.9 | 332.0177
4 | 334.2949
4.1 | 336.3225
4.2 | 338.5891
4.3 | 340.5579
4.4 | 342.5705
4.5 | 344.6754
4.6 | 346.921
4.7 | 348.7243
4.8 | 350.814
4.9 | 352.4142
5 | 354.3006
5.1 | 356.0856
5.2 | 357.7695
5.3 | 359.5455
5.4 | 361.2207
5.5 | 362.8434
5.6 | 364.462
5.7 | 365.7401
5.8 | 367.6383
5.9 | 368.9088
6 | 370.4151
6.1 | 371.6304
6.2 | 373.0812
6.3 | 374.5758
6.4 | 375.5897
6.5 | 376.7911
6.6 | 378.4172
6.7 | 379.6588
6.8 | 380.6596
6.9 | 381.9419
7 | 383.1732
7.1 | 384.3064
7.2 | 385.389
7.3 | 386.5156
7.4 | 387.6389
7.5 | 388.5705
7.6 | 389.4992
7.7 | 390.8951
7.8 | 391.8645
7.9 | 392.6432
8 | 393.7942
8.1 | 394.895
8.2 | 395.8054
8.3 | 396.8064
8.4 | 397.8976
8.5 | 398.8456
8.6 | 399.5114
8.7 | 400.2678
8.8 | 401.4861
8.9 | 402.2832
9 | 403.0776
9.1 | 404.0545
9.2 | 405.0283
9.3 | 405.9529
9.4 | 406.5514
9.5 | 407.3781
9.6 | 408.1099
9.7 | 408.9311
9.8 | 409.6577
9.9 | 410.5652
10 | 411.2405
10.1 | 411.776
10.2 | 412.538
10.3 | 413.2516
10.4 | 413.7801
10.5 | 414.4431
10.6 | 415.2858
10.7 | 415.5343
10.8 | 416.0539
10.9 | 416.7528
11 | 417.5851
11.1 | 418.1881
11.2 | 418.3817
11.3 | 418.7997
11.4 | 419.3059
11.5 | 419.9452
11.6 | 420.7171
11.7 | 421.1264
11.8 | 421.4439
11.9 | 421.8943
12 | 422.7459
12.1 | 423.1021
12.2 | 423.5011
12.3 | 423.9875
12.4 | 424.4271
12.5 | 424.8646
12.6 | 425.211
12.7 | 425.7778
12.8 | 426.1202
12.9 | 426.6382
13 | 427.0209
13.1 | 427.623
13.2 | 427.7805
13.3 | 428.334
13.4 | 428.7968
13.5 | 428.9931
13.6 | 429.5839
13.7 | 429.7767
13.8 | 430.2752
13.9 | 430.596
14 | 431.0025
14.1 | 431.0132
14.2 | 431.1101
14.3 | 431.6858
14.4 | 432.0411
14.5 | 432.2637
14.6 | 432.4411
14.7 | 432.2694
14.8 | 433.0516
14.9 | 433.3974
15 | 433.7412
15.1 | 433.6507
15.2 | 433.9911
15.3 | 433.8981
15.4 | 434.235
15.5 | 434.57
15.6 | 434.4731
15.7 | 434.8046
15.8 | 435.1341
15.9 | 435.4617
16 | 435.3594
16.1 | 435.2562
16.2 | 435.5789
16.3 | 435.8995
16.4 | 436.2182
16.5 | 436.5349
16.6 | 436.4249
16.7 | 436.3139
16.8 | 436.2019
16.9 | 436.5123
17 | 436.8206
17.1 | 436.7048
17.2 | 437.0097
17.3 | 436.8914
17.4 | 437.1928
17.5 | 437.0722
17.6 | 437.3702
17.7 | 437.6662
17.8 | 437.5416
17.9 | 437.4161
18 | 437.7072
18.1 | 437.9963
18.2 | 437.8669
18.3 | 437.7365
18.4 | 438.0207
18.5 | 437.8879
18.6 | 437.7541
18.7 | 438.0334
18.8 | 437.8972
18.9 | 437.76
19 | 438.0344
19.1 | 438.3068
19.2 | 438.1658
19.3 | 438.0237
19.4 | 437.8808
19.5 | 437.7368
19.6 | 438.0014
19.7 | 438.264
19.8 | 438.1161
19.9 | 437.9673
20 | 437.8176
20.1 | 438.0738
20.2 | 437.9216
20.3 | 438.1744
20.4 | 437.6144
20.5 | 437.8642
20.6 | 437.7077
20.7 | 437.5502
20.8 | 437.7951
20.9 | 437.6352
21 | 437.4743