## GENERAL
TEST IDENTIFICATION
Borehole: | TNW056-BH
Sample: | 65UU
Depth: | 55.5 |  | [m]
VISUAL DESCRIPTION
INITIAL | UNDISTURBED | REMOULDED
Length | 142 |  | [mm]
Diameter | 72 |  | [mm]
Membrane thickness | 0.35 |  | [mm]
Rate of strain | 1 |  | [%/min]
Bulk density | 2.06 |  | [Mg/m³]
Dry density | 1.71 |  | [Mg/m³]
Water content | 20.4 |  | [%]
FAILURE
Cell pressure | 1000 |  | [kPa]
Membrane correction | 1.62 |  | [%]
Corrected deviator stress | 209.5 |  | [kPa]
Strain at failure | 16.5 |  | [%]
Undrained shear strength | 104.8 |  | [kPa]

## UNDISTURBED
SHEARING STAGE - UNDISTURBED
Axial strain | Deviator stress
[%] | [kPa]
0 | 0
0.1056338 | 9.790205
0.1971831 | 18.81916
0.3028169 | 27.09116
0.4084507 | 35.87886
0.5 | 42.92092
0.6056338 | 48.06132
0.7042254 | 52.46377
0.8028169 | 55.93157
0.9014085 | 59.12465
1 | 61.80066
1.105634 | 64.34429
1.204225 | 66.59686
1.302817 | 68.84482
1.401408 | 70.96708
1.5 | 72.7221
1.598592 | 74.66681
1.704225 | 76.50455
1.802817 | 78.32057
1.901408 | 79.91597
2 | 81.62836
2.105634 | 83.2341
2.204225 | 84.74713
2.295775 | 86.31205
2.401408 | 87.71562
2.5 | 89.19513
2.598592 | 90.59972
2.704225 | 92.16103
2.802817 | 93.63094
2.901408 | 95.07385
3 | 96.44217
3.105634 | 97.65677
3.197183 | 99.07483
3.302817 | 100.2599
3.401408 | 101.6877
3.507042 | 103.0804
3.598592 | 104.4157
3.704225 | 105.6601
3.802817 | 107.0048
3.901408 | 108.2049
4 | 109.4023
4.098592 | 110.7384
4.204225 | 112.0389
4.302817 | 113.322
4.401408 | 114.5787
4.507042 | 115.7998
4.598592 | 117.1072
4.697183 | 118.1448
4.802817 | 119.5211
4.901408 | 120.6702
5.007042 | 121.9236
5.098592 | 123.0306
5.197183 | 124.1485
5.302817 | 125.4398
5.408451 | 126.5189
5.5 | 127.7551
5.598592 | 128.7928
5.704225 | 129.887
5.802817 | 131.0354
5.901408 | 132.0887
6 | 133.3472
6.098592 | 134.3722
6.204225 | 135.522
6.302817 | 136.7951
6.401408 | 137.9043
6.507042 | 138.9996
6.605634 | 140.1493
6.704225 | 141.1817
6.802817 | 142.349
6.901408 | 143.4678
6.943662 | 144.7235
7.084507 | 145.7895
7.15493 | 146.8113
7.295775 | 147.8023
7.366197 | 148.9791
7.43662 | 150.1084
7.577465 | 150.954
7.647887 | 152.0107
7.788732 | 152.9863
7.859155 | 154.129
8 | 155.053
8.070423 | 155.9878
8.140845 | 157.1467
8.28169 | 158.0393
8.352113 | 159.0808
8.492958 | 159.9224
8.56338 | 160.8248
8.704225 | 161.5934
8.774648 | 162.7159
8.84507 | 163.7022
8.985915 | 164.5743
9.056338 | 165.6679
9.197183 | 166.4446
9.267606 | 167.4001
9.338028 | 168.4652
9.478873 | 169.2336
9.549296 | 170.2275
9.690141 | 170.9902
9.760563 | 171.9577
9.901408 | 172.8254
9.971831 | 173.7002
10.04225 | 174.6397
10.1831 | 175.3003
10.25352 | 176.2357
10.39437 | 177.0451
10.46479 | 177.9763
10.60563 | 178.7359
10.67606 | 179.4875
10.74648 | 180.3691
10.88732 | 180.9458
10.95775 | 181.8673
11.09859 | 182.6354
11.16901 | 183.4655
11.23944 | 184.2723
11.38028 | 184.793
11.4507 | 185.7266
11.59155 | 186.3944
11.66197 | 187.1502
11.80282 | 187.6178
11.87324 | 188.6083
11.94366 | 189.3591
12.08451 | 189.9278
12.15493 | 190.6319
12.29577 | 191.3466
12.3662 | 192.1762
12.43662 | 192.8323
12.57746 | 193.3031
12.64789 | 194.1061
12.78873 | 194.6793
12.85915 | 195.3716
13 | 195.8117
13.07042 | 196.5647
13.14085 | 197.2735
13.28169 | 197.5794
13.35211 | 198.37
13.49296 | 198.9269
13.56338 | 199.5651
13.70423 | 199.9688
13.77465 | 200.4768
13.84507 | 201.1953
13.98592 | 201.6563
14.05634 | 202.3081
14.19718 | 202.7645
14.26761 | 203.413
14.33803 | 203.9759
14.47887 | 204.405
14.5493 | 204.902
14.69014 | 205.2641
14.76056 | 205.8211
14.90141 | 206.0538
14.97183 | 206.4618
15.04225 | 207.1193
15.1831 | 207.201
15.25352 | 207.6473
15.39437 | 207.9133
15.46479 | 208.1494
15.53521 | 208.5922
15.67606 | 208.6465
15.74648 | 209.087
15.88732 | 209.1386
15.95775 | 209.3703
16.09859 | 209.4196
16.16901 | 209.2379
16.23944 | 209.4677
16.38028 | 209.309
16.4507 | 209.5372
16.59155 | 209.3771
16.66197 | 209.3992
16.73239 | 209.4209
16.87324 | 209.2592
16.94366 | 209.0762
17.08451 | 208.9138
17.15493 | 208.9341
17.29577 | 208.7706
17.3662 | 208.993
17.43662 | 208.8093
17.57746 | 208.6442
17.64789 | 208.6626
17.78873 | 208.2945
17.85915 | 208.3122
18 | 207.944
18.07042 | 207.7598
18.14085 | 207.5758
18.28169 | 207.2076
18.35211 | 207.0236
18.49296 | 206.6556
18.56338 | 206.4716
18.70423 | 206.1037
18.77465 | 205.7203
18.84507 | 205.5366
18.98592 | 204.9703
19.05634 | 204.3892
19.19718 | 203.8245
19.26761 | 203.2451
19.33803 | 202.4682
19.47887 | 201.5109
19.5493 | 200.9343
19.69014 | 200.1777
19.76056 | 199.6029
19.90141 | 198.6521
19.97183 | 197.6861
20.04225 | 196.9179
20.1831 | 195.7768
20.25352 | 195.0114
20.39437 | 193.8749
20.46479 | 192.9951
20.53521 | 192.2338
20.67606 | 191.2208