## GENERAL
TEST IDENTIFICATION
Borehole: | TNW056-BH
Sample: | 66UU
Depth: | 56.95 |  | [m]
VISUAL DESCRIPTION
INITIAL | UNDISTURBED | REMOULDED
Length | 143.5 | 100 | [mm]
Diameter | 72 | 50 | [mm]
Membrane thickness | 0.35 | 0.35 | [mm]
Rate of strain | 1 | 1 | [%/min]
Bulk density | 2.07 | 2.13 | [Mg/m³]
Dry density | 1.71 |  | [Mg/m³]
Water content | 20.9 |  | [%]
FAILURE
Cell pressure | 1000 | 1000 | [kPa]
Membrane correction | 1.17 | 2.7 | [%]
Corrected deviator stress | 560.2 | 393.8 | [kPa]
Strain at failure | 10.5 | 20 | [%]
Undrained shear strength | 280.1 | 196.9 | [kPa]

## UNDISTURBED
SHEARING STAGE - UNDISTURBED
Axial strain | Deviator stress
[%] | [kPa]
0 | 0
0.09756098 | 83.11839
0.195122 | 112.7096
0.2926829 | 132.4472
0.3972125 | 147.6576
0.4947735 | 160.5019
0.5993031 | 171.7697
0.6968641 | 181.8077
0.8013937 | 191.129
0.8919861 | 199.6814
0.9965157 | 207.1169
1.094077 | 214.7708
1.198606 | 222.2956
1.289199 | 229.4504
1.393728 | 235.8298
1.498258 | 242.4614
1.595819 | 248.9761
1.700348 | 255.217
1.790941 | 261.7241
1.89547 | 267.2151
2 | 273.416
2.097561 | 279.1429
2.195122 | 285.098
2.299652 | 291.0191
2.397213 | 296.7093
2.501742 | 302.365
2.599303 | 308.0309
2.696864 | 313.4458
2.794425 | 319.3268
2.891986 | 324.9568
2.996516 | 330.5503
3.094077 | 335.918
3.191638 | 341.512
3.296167 | 347.0682
3.400697 | 352.6116
3.498258 | 358.406
3.602787 | 363.4505
3.69338 | 369.0113
3.790941 | 374.0605
3.89547 | 379.3064
4 | 384.54
4.090592 | 389.8196
4.195122 | 394.7942
4.292683 | 400.022
4.397213 | 404.7384
4.501742 | 409.9126
4.592334 | 415.1369
4.696864 | 419.5851
4.794425 | 424.756
4.898955 | 429.6495
4.996516 | 434.564
5.101045 | 439.2013
5.198606 | 443.8608
5.296167 | 448.5098
5.393728 | 453.1483
5.498258 | 457.7417
5.595819 | 462.3588
5.700348 | 466.6985
5.797909 | 471.2944
5.89547 | 475.6488
5.993031 | 479.7622
6.090592 | 483.8661
6.202091 | 487.8863
6.299652 | 492.2006
6.397213 | 495.8151
6.501742 | 499.6127
6.56446 | 503.4011
6.703833 | 506.5299
6.773519 | 510.2652
6.843206 | 513.3079
6.982578 | 515.9512
7.052265 | 519.4377
7.191638 | 522.0624
7.261324 | 525.0793
7.33101 | 527.8634
7.470383 | 530.2357
7.54007 | 532.7808
7.679443 | 534.91
7.749129 | 536.9909
7.888502 | 538.6529
7.958188 | 541.1766
8.097561 | 542.5991
8.167247 | 544.6611
8.236934 | 546.2686
8.376307 | 547.6742
8.445993 | 549.049
8.585366 | 550.2189
8.655052 | 551.3624
8.794425 | 552.2983
8.864111 | 553.4357
8.933798 | 554.3471
9.073171 | 554.8238
9.142857 | 555.7301
9.28223 | 556.1998
9.351916 | 557.101
9.491289 | 557.119
9.560976 | 557.7934
9.630662 | 558.4661
9.770035 | 558.4767
9.839721 | 559.1454
9.979094 | 559.151
10.04878 | 559.5946
10.18815 | 559.5956
10.25784 | 559.8155
10.39721 | 559.8121
10.4669 | 560.0293
10.53659 | 560.2455
10.67596 | 560.0167
10.74564 | 560.0112
10.88502 | 559.5604
10.9547 | 559.7719
11.09408 | 559.3185
11.16376 | 558.8731
11.23345 | 558.8638
11.37282 | 558.4079
11.44251 | 558.3969
11.58188 | 557.9386
11.65157 | 557.492
11.79094 | 557.0322
11.86063 | 556.8018
12 | 556.34
12.06969 | 556.1086
12.13937 | 555.8769
12.27875 | 555.4126
12.34843 | 555.1799
12.4878 | 554.4987
12.55749 | 554.48
12.62718 | 554.4607
12.76655 | 553.5629
12.83624 | 553.5423
12.97561 | 552.8577
13.0453 | 552.8356
13.18467 | 552.1496
13.25436 | 552.126
13.39373 | 551.4386
13.46341 | 551.201
13.5331 | 551.1754
13.67247 | 550.4861
13.74216 | 550.2472
13.88153 | 549.7684
13.95122 | 549.5285
14.09059 | 548.6257
14.16028 | 548.3852
14.22997 | 548.355
14.36934 | 547.4514
14.43902 | 547.4199
14.5784 | 546.5157
14.64808 | 546.4829
14.78746 | 545.5781
14.85714 | 545.3349
14.99652 | 544.4299
15.0662 | 544.3947
15.13589 | 544.3587
15.27526 | 543.6606
15.34495 | 543.2074
15.48432 | 542.5086
15.55401 | 542.4701
15.69338 | 541.7698
15.76307 | 541.5229
15.83275 | 541.2757
15.97213 | 540.5739
16.04181 | 540.3259
16.18118 | 539.623
16.25087 | 539.3742
16.39024 | 538.6702
16.45993 | 538.2154
16.52962 | 537.9656
16.66899 | 537.0558
16.73868 | 537.0099
16.87805 | 536.3037
16.94774 | 535.8483
17.08711 | 535.1414
17.15679 | 534.6859
17.29617 | 534.1813
17.36585 | 533.7256
17.43554 | 533.4727
17.57491 | 532.9659
17.6446 | 532.3074
17.78397 | 531.5974
17.85366 | 531.1413
17.99303 | 530.632
18.06272 | 530.1757
18.1324 | 529.7193
18.27178 | 529.2081
18.34146 | 528.952
18.48084 | 528.2386
18.55052 | 527.7817
18.6899 | 526.8679
18.75958 | 526.6106
18.82927 | 526.1536
18.96864 | 525.2396
19.03833 | 524.7826
19.1777 | 524.0673
19.24739 | 523.8086
19.38676 | 522.8941
19.45645 | 522.6348
19.59582 | 521.3252
19.66551 | 521.0655
19.73519 | 520.4113
19.87456 | 519.4975
19.94425 | 519.0407
20.08362 | 517.9307
20.15331 | 517.278
20.29268 | 516.3651
20.36237 | 515.5175
20.50174 | 514.2149
20.57143 | 513.7593

## REMOULDED
SHEARING STAGE - UNDISTURBED
Axial strain | Deviator stress
[%] | [kPa]
0 | 0
0.1 | 9.632618
0.2 | 30.46873
0.3 | 49.40467
0.4 | 68.50548
0.5 | 82.50543
0.6 | 93.99655
0.7 | 102.43
0.8 | 110.038
0.9 | 116.0153
1 | 121.2745
1.1 | 125.8681
1.2 | 129.3955
1.3 | 133.1668
1.4 | 136.177
1.5 | 139.2812
1.6 | 142.2284
1.7 | 144.9191
1.8 | 147.1539
1.9 | 149.3839
2 | 151.659
2.1 | 153.63
2.2 | 155.6465
2.3 | 157.6088
2.4 | 159.3679
2.5 | 161.0735
2.6 | 163.0729
2.7 | 164.4732
2.8 | 166.3159
2.9 | 167.7588
3 | 169.2972
3.1 | 170.388
3.2 | 171.5254
3.3 | 172.3647
3.4 | 173.7431
3.5 | 175.0691
3.6 | 176.4412
3.7 | 177.859
3.8 | 179.2736
3.9 | 180.7338
4 | 181.7017
4.1 | 183.1557
4.2 | 184.5086
4.3 | 186.0046
4.4 | 186.4259
4.5 | 188.4509
4.6 | 189.8884
4.7 | 190.9826
4.8 | 191.8802
4.9 | 191.2257
5 | 192.5558
5.1 | 193.2545
5.2 | 193.6615
5.3 | 192.524
5.4 | 193.171
5.5 | 193.6719
5.6 | 193.931
5.7 | 194.2371
5.8 | 194.4942
5.9 | 194.8941
6 | 195.6757
6.1 | 196.1205
6.2 | 196.5639
6.3 | 197.1014
6.4 | 197.9233
6.5 | 198.4097
6.6 | 199.1325
6.7 | 199.3306
6.8 | 199.3855
6.9 | 199.6295
7 | 199.5883
7.1 | 199.9253
7.2 | 200.0249
7.3 | 200.5959
7.4 | 201.1652
7.5 | 202.6279
7.6 | 204.5106
7.7 | 206.9528
7.8 | 208.7788
7.9 | 211.1633
8 | 213.1673
8.1 | 215.6813
8.2 | 217.3946
8.3 | 219.3839
8.4 | 221.9748
8.5 | 224.5129
8.6 | 226.9985
8.7 | 229.2456
8.8 | 231.8588
8.9 | 233.3523
9 | 235.5371
9.1 | 237.4389
9.2 | 239.9833
9.3 | 242.3368
9.4 | 244.6845
9.5 | 246.9344
9.6 | 249.2707
9.7 | 251.6013
9.8 | 253.8803
9.9 | 256.1077
10 | 258.5129
10.1 | 260.5916
10.2 | 262.5279
10.3 | 265.0532
10.4 | 267.4353
10.5 | 269.0822
10.6 | 271.4077
10.7 | 273.6819
10.8 | 275.9957
10.9 | 278.0768
11 | 279.79
11.1 | 282.1778
11.2 | 284.1977
11.3 | 285.6703
11.4 | 287.3645
11.5 | 289.595
11.6 | 291.3696
11.7 | 292.9596
11.8 | 294.5452
11.9 | 295.7228
12 | 297.3002
12.1 | 297.8437
12.2 | 297.5804
12.3 | 297.7189
12.4 | 297.767
12.5 | 298.1709
12.6 | 298.484
12.7 | 299.1514
12.8 | 300.083
12.9 | 301.7214
13 | 303.3109
13.1 | 304.8518
13.2 | 306.7421
13.3 | 308.4064
13.4 | 309.8456
13.5 | 311.4568
13.6 | 312.9756
13.7 | 314.1384
13.8 | 315.3855
13.9 | 316.1904
14 | 316.7298
14.1 | 317.4858
14.2 | 319.1569
14.3 | 320.6051
14.4 | 322.4414
14.5 | 324.3597
14.6 | 325.7072
14.7 | 327.6154
14.8 | 329.2146
14.9 | 330.8958
15 | 332.3124
15.1 | 333.9411
15.2 | 335.565
15.3 | 337.0979
15.4 | 339.014
15.5 | 340.4513
15.6 | 341.7124
15.7 | 343.313
15.8 | 345.1662
15.9 | 346.5857
16 | 347.9581
16.1 | 349.54
16.2 | 350.6903
16.3 | 352.2206
16.4 | 353.8314
16.5 | 355.3099
16.6 | 356.8687
16.7 | 358.3804
16.8 | 359.5484
16.9 | 360.8397
17 | 362.4227
17.1 | 363.832
17.2 | 364.9417
17.3 | 366.4688
17.4 | 367.6968
17.5 | 369.2989
17.6 | 370.5603
17.7 | 371.65
17.8 | 372.6941
17.9 | 374.0691
18 | 375.2308
18.1 | 376.6807
18.2 | 377.4593
18.3 | 378.9839
18.4 | 379.9634
18.5 | 380.6904
18.6 | 381.6632
18.7 | 382.7153
18.8 | 383.6397
18.9 | 384.7258
19 | 385.8082
19.1 | 387.1339
19.2 | 387.7557
19.3 | 388.9912
19.4 | 389.1964
19.5 | 389.9328
19.6 | 390.4615
19.7 | 391.3149
19.8 | 392.0015
19.9 | 392.8077
20 | 393.7737
20.1 | 394.8174
20.2 | 396.0606
20.3 | 396.8529
20.4 | 397.6825
20.5 | 399.0353
20.6 | 399.4128
20.7 | 399.7478
20.8 | 400.4034
20.9 | 400.5727
21 | 400.8611
21.1 | 401.9511