## GENERAL
TEST IDENTIFICATION
Borehole : | TNW059-BH
Sample : | 22BAGA
Depth : | 18.5 | [m]
VISUAL DESCRIPTION
Dark brown fine SAND
INITIAL | Specimen 1 | Specimen 2 | Specimen 3
Diameter | 60.07 | 60.03 | 60.06 | [mm]
Length | 60.04 | 60.08 | 60.02 | [mm]
Water content | 5.355108 | 5.355108 | 5.355108 | [%]
Bulk density | 1.820981 | 1.824636 | 1.820945 | [Mg/m³]
Dry density | 1.728423 | 1.731891 | 1.728388 | [Mg/m³]
Void ratio | 0.5331899 | 0.5301194 | 0.5332209 | [-]
Degree of saturation | 26.61535 | 26.76951 | 26.6138 | [%]
SHEARING
Rate of displacement | 0.45 | 0.45 | 0.45 | [mm/min]
Void ratio at start of shear | 0.5021361 | 0.4642743 | 0.4695712 | [-]
Normal stress | 189.1049 | 373.757 | 743.9273 | [kPa]
Maximum shear stress | 121.3505 | 238.6082 | 475.163 | [kPa]
Horizontal displacement | 6.1426 | 4.74797 | 6.97021 | [mm]
Vertical displacement | 0.035455 | 0.129166 | 0.049976 | [mm]
Degree of saturation | 93.94945 | 98.48721 | 93.71924 | [%]
SHEAR STRENGTH PARAMETERS
Effective angle of internal friction (φ') | 32.5 | [degree]
Effective cohesion (c') | 1 | [kPa]

## SHEARING
SHEARING STAGE
Specimen 1 | Specimen 1 | Specimen 1 | Specimen 2 | Specimen 2 | Specimen 2 | Specimen 3 | Specimen 3 | Specimen 3
Horizontal displacement | Shear stress | Vertical movement | Horizontal displacement | Shear stress | Vertical movement | Horizontal displacement | Shear stress | Vertical movement
[mm] | [kPa] | [mm] | [mm] | [kPa] | [mm] | [mm] | [kPa] | [mm]
0 | 0 | 0 | 0 | 0 | 0 | 0 | 0 | 0
0 | 5.982 | 0 | 0 | 9.098 | 0.001 | 0 | 8.201 | 0
0 | 6.1 | 0.001 | 0.014 | 22.557 | 0.002 | 0 | 8.201 | 0
0.021 | 21.592 | 0 | 0.049 | 49.649 | 0.005 | 0.015 | 27.98 | 0.001
0.06 | 36.917 | 0.002 | 0.09 | 66.663 | 0.01 | 0.044 | 56.175 | 0.002
0.099 | 46.404 | 0.007 | 0.133 | 80.553 | 0.015 | 0.089 | 88.704 | 0.005
0.14 | 53.486 | 0.013 | 0.17 | 90.159 | 0.023 | 0.136 | 114.599 | 0.01
0.174 | 58.286 | 0.016 | 0.208 | 98.057 | 0.03 | 0.174 | 134.479 | 0.015
0.216 | 64.065 | 0.021 | 0.247 | 106.048 | 0.036 | 0.213 | 153.712 | 0.02
0.252 | 68.995 | 0.024 | 0.285 | 112.912 | 0.042 | 0.25 | 171.682 | 0.024
0.29 | 72.645 | 0.027 | 0.321 | 118.931 | 0.048 | 0.288 | 187.647 | 0.029
0.33 | 76.922 | 0.03 | 0.359 | 124.972 | 0.054 | 0.325 | 202.353 | 0.033
0.367 | 80.281 | 0.033 | 0.397 | 131.064 | 0.059 | 0.363 | 216.823 | 0.038
0.404 | 83.332 | 0.035 | 0.436 | 135.719 | 0.064 | 0.401 | 230.963 | 0.041
0.44 | 85.921 | 0.037 | 0.472 | 140.597 | 0.067 | 0.438 | 244.448 | 0.045
0.479 | 88.505 | 0.039 | 0.51 | 144.981 | 0.071 | 0.478 | 256.141 | 0.05
0.516 | 90.863 | 0.04 | 0.547 | 148.909 | 0.074 | 0.516 | 266.343 | 0.054
0.554 | 92.786 | 0.041 | 0.586 | 152.829 | 0.077 | 0.552 | 276.366 | 0.058
0.59 | 94.919 | 0.042 | 0.623 | 156.373 | 0.08 | 0.59 | 285.864 | 0.061
0.63 | 96.48 | 0.042 | 0.66 | 160.126 | 0.083 | 0.626 | 294.945 | 0.065
0.667 | 98.146 | 0.043 | 0.698 | 163.573 | 0.086 | 0.665 | 303.728 | 0.069
0.705 | 99.37 | 0.043 | 0.732 | 166.853 | 0.089 | 0.703 | 311.414 | 0.072
0.741 | 100.73 | 0.044 | 0.773 | 170.842 | 0.092 | 0.74 | 318.551 | 0.076
0.781 | 101.584 | 0.044 | 0.811 | 173.85 | 0.094 | 0.779 | 326.188 | 0.079
0.817 | 102.355 | 0.044 | 0.848 | 176.342 | 0.096 | 0.816 | 332.876 | 0.08
0.855 | 103.107 | 0.044 | 0.885 | 178.948 | 0.099 | 0.852 | 339.543 | 0.082
0.892 | 103.917 | 0.044 | 0.924 | 181.944 | 0.101 | 0.891 | 344.886 | 0.084
0.929 | 104.564 | 0.044 | 0.961 | 184.062 | 0.103 | 0.928 | 349.769 | 0.085
0.968 | 105.018 | 0.044 | 0.999 | 186.497 | 0.105 | 0.965 | 355.307 | 0.087
1.006 | 105.807 | 0.044 | 1.036 | 188.511 | 0.107 | 1.002 | 361.34 | 0.088
1.045 | 106.211 | 0.044 | 1.074 | 190.309 | 0.108 | 1.041 | 366.219 | 0.089
1.079 | 106.948 | 0.044 | 1.112 | 192.434 | 0.11 | 1.08 | 371.585 | 0.09
1.119 | 107.252 | 0.044 | 1.146 | 194.333 | 0.112 | 1.117 | 376.405 | 0.091
1.157 | 107.756 | 0.043 | 1.185 | 196.395 | 0.113 | 1.153 | 381.443 | 0.092
1.192 | 107.886 | 0.043 | 1.223 | 197.933 | 0.114 | 1.191 | 385.82 | 0.092
1.23 | 108.531 | 0.043 | 1.262 | 198.59 | 0.116 | 1.23 | 390.003 | 0.093
1.267 | 108.796 | 0.043 | 1.299 | 200.63 | 0.117 | 1.266 | 394.023 | 0.093
1.305 | 109.275 | 0.042 | 1.334 | 202.496 | 0.119 | 1.305 | 397.587 | 0.094
1.344 | 109.598 | 0.042 | 1.374 | 203.587 | 0.12 | 1.343 | 401.291 | 0.094
1.38 | 109.693 | 0.042 | 1.412 | 204.664 | 0.121 | 1.379 | 404.527 | 0.094
1.419 | 109.724 | 0.041 | 1.448 | 206.414 | 0.122 | 1.416 | 407.86 | 0.094
1.455 | 110.195 | 0.04 | 1.488 | 207.009 | 0.123 | 1.455 | 410.883 | 0.094
1.493 | 110.715 | 0.04 | 1.524 | 207.835 | 0.123 | 1.493 | 413.471 | 0.094
1.531 | 110.635 | 0.04 | 1.561 | 208.92 | 0.124 | 1.531 | 416.308 | 0.094
1.566 | 110.944 | 0.039 | 1.599 | 210.083 | 0.126 | 1.568 | 419.072 | 0.094
1.606 | 111.195 | 0.039 | 1.637 | 210.727 | 0.127 | 1.604 | 421.427 | 0.094
1.641 | 111.465 | 0.039 | 1.673 | 211.84 | 0.128 | 1.642 | 424.203 | 0.094
1.678 | 111.603 | 0.038 | 1.712 | 212.414 | 0.129 | 1.68 | 426.287 | 0.094
1.718 | 112.371 | 0.038 | 1.75 | 213.438 | 0.13 | 1.718 | 428.022 | 0.094
1.756 | 112.443 | 0.037 | 1.786 | 214.341 | 0.13 | 1.754 | 430.608 | 0.094
1.795 | 112.651 | 0.037 | 1.825 | 214.95 | 0.13 | 1.792 | 432.548 | 0.094
1.83 | 113.058 | 0.037 | 1.862 | 215.205 | 0.13 | 1.83 | 434.28 | 0.093
1.868 | 113.484 | 0.036 | 1.899 | 216.24 | 0.13 | 1.867 | 435.783 | 0.092
1.905 | 113.622 | 0.036 | 1.936 | 216.846 | 0.131 | 1.905 | 437.24 | 0.092
1.944 | 113.896 | 0.035 | 1.974 | 217.44 | 0.131 | 1.942 | 438.466 | 0.091
1.98 | 113.943 | 0.034 | 2.011 | 217.905 | 0.131 | 1.979 | 440.279 | 0.09
2.018 | 114.424 | 0.034 | 2.047 | 218.586 | 0.131 | 2.016 | 441.24 | 0.09
2.056 | 114.467 | 0.034 | 2.086 | 219.133 | 0.131 | 2.056 | 442.313 | 0.089
2.093 | 114.532 | 0.033 | 2.122 | 219.396 | 0.131 | 2.093 | 443.742 | 0.088
2.131 | 114.811 | 0.033 | 2.16 | 220.191 | 0.131 | 2.131 | 445.237 | 0.088
2.167 | 114.792 | 0.032 | 2.198 | 220.36 | 0.132 | 2.169 | 445.904 | 0.087
2.205 | 114.859 | 0.032 | 2.237 | 220.781 | 0.132 | 2.204 | 447.812 | 0.086
2.245 | 114.476 | 0.031 | 2.274 | 221.517 | 0.132 | 2.243 | 448.466 | 0.086
2.28 | 114.87 | 0.03 | 2.312 | 222.297 | 0.132 | 2.281 | 449.22 | 0.085
2.318 | 115.018 | 0.03 | 2.351 | 222.183 | 0.132 | 2.317 | 450.746 | 0.084
2.353 | 115.388 | 0.03 | 2.387 | 223.337 | 0.132 | 2.355 | 451.617 | 0.084
2.392 | 115.55 | 0.029 | 2.424 | 223.645 | 0.132 | 2.392 | 453.054 | 0.082
2.429 | 115.723 | 0.029 | 2.462 | 224.038 | 0.132 | 2.43 | 453.656 | 0.081
2.469 | 115.629 | 0.029 | 2.5 | 224.628 | 0.132 | 2.469 | 454.638 | 0.08
2.505 | 115.973 | 0.029 | 2.537 | 224.791 | 0.132 | 2.506 | 454.891 | 0.08
2.543 | 116.266 | 0.028 | 2.57 | 225.413 | 0.132 | 2.543 | 455.531 | 0.079
2.581 | 116.618 | 0.028 | 2.611 | 225.361 | 0.132 | 2.58 | 456.174 | 0.078
2.618 | 116.6 | 0.027 | 2.651 | 225.453 | 0.132 | 2.615 | 456.732 | 0.076
2.653 | 116.938 | 0.027 | 2.687 | 225.164 | 0.132 | 2.655 | 456.498 | 0.075
2.692 | 117.124 | 0.027 | 2.725 | 225.158 | 0.132 | 2.692 | 457.153 | 0.074
2.731 | 117.12 | 0.026 | 2.759 | 225.947 | 0.132 | 2.73 | 456.879 | 0.073
2.767 | 117.713 | 0.026 | 2.8 | 225.851 | 0.132 | 2.769 | 456.586 | 0.072
2.806 | 117.442 | 0.026 | 2.838 | 225.775 | 0.132 | 2.806 | 456.646 | 0.071
2.842 | 117.729 | 0.025 | 2.873 | 226.059 | 0.132 | 2.843 | 456.485 | 0.069
2.881 | 117.723 | 0.024 | 2.911 | 227.216 | 0.132 | 2.881 | 456.274 | 0.069
2.917 | 117.8 | 0.024 | 2.948 | 227.171 | 0.132 | 2.918 | 456.675 | 0.068
2.958 | 117.907 | 0.023 | 2.986 | 227.658 | 0.132 | 2.957 | 456.598 | 0.067
2.993 | 118.116 | 0.023 | 3.025 | 227.537 | 0.132 | 2.993 | 456.23 | 0.066
3.03 | 118.504 | 0.023 | 3.063 | 228.051 | 0.132 | 3.03 | 456.855 | 0.065
3.068 | 117.984 | 0.023 | 3.098 | 228.152 | 0.131 | 3.068 | 456.989 | 0.064
3.105 | 118.093 | 0.023 | 3.137 | 228.422 | 0.131 | 3.107 | 456.986 | 0.062
3.142 | 118.272 | 0.023 | 3.174 | 228.699 | 0.131 | 3.142 | 456.34 | 0.062
3.181 | 118.503 | 0.022 | 3.212 | 228.721 | 0.131 | 3.18 | 456.911 | 0.061
3.219 | 118.426 | 0.022 | 3.25 | 229.106 | 0.131 | 3.218 | 456.719 | 0.06
3.255 | 118.462 | 0.022 | 3.287 | 228.941 | 0.13 | 3.256 | 456.541 | 0.059
3.292 | 118.571 | 0.022 | 3.323 | 229.586 | 0.13 | 3.293 | 456.342 | 0.059
3.33 | 118.692 | 0.022 | 3.361 | 229.728 | 0.129 | 3.331 | 456.478 | 0.058
3.367 | 118.806 | 0.022 | 3.399 | 229.908 | 0.129 | 3.369 | 456.186 | 0.057
3.406 | 118.786 | 0.021 | 3.437 | 230.519 | 0.129 | 3.405 | 456.157 | 0.056
3.443 | 118.827 | 0.021 | 3.475 | 230.884 | 0.129 | 3.442 | 455.884 | 0.056
3.481 | 118.842 | 0.021 | 3.512 | 231.484 | 0.129 | 3.484 | 456.334 | 0.054
3.519 | 118.917 | 0.021 | 3.548 | 231.995 | 0.129 | 3.52 | 455.896 | 0.054
3.557 | 119.083 | 0.021 | 3.585 | 232.036 | 0.129 | 3.558 | 456.308 | 0.054
3.593 | 118.931 | 0.021 | 3.623 | 232.251 | 0.129 | 3.596 | 456.764 | 0.054
3.629 | 119.261 | 0.021 | 3.663 | 232.394 | 0.129 | 3.631 | 457.08 | 0.053
3.669 | 119.33 | 0.021 | 3.699 | 232.366 | 0.129 | 3.67 | 457.291 | 0.053
3.706 | 119.466 | 0.021 | 3.735 | 232.914 | 0.129 | 3.709 | 457.154 | 0.052
3.743 | 119.754 | 0.021 | 3.775 | 233.621 | 0.129 | 3.743 | 457.632 | 0.052
3.78 | 119.798 | 0.021 | 3.811 | 234.077 | 0.129 | 3.78 | 458.062 | 0.051
3.815 | 120.463 | 0.021 | 3.849 | 234.387 | 0.129 | 3.818 | 458.427 | 0.051
3.854 | 119.823 | 0.021 | 3.887 | 235.008 | 0.129 | 3.856 | 458.459 | 0.05
3.895 | 119.957 | 0.021 | 3.924 | 235.458 | 0.129 | 3.894 | 458.685 | 0.05
3.932 | 119.947 | 0.021 | 3.962 | 235.562 | 0.129 | 3.933 | 458.662 | 0.05
3.968 | 120.275 | 0.021 | 3.998 | 235.622 | 0.129 | 3.969 | 458.705 | 0.05
4.006 | 120.246 | 0.021 | 4.036 | 236.008 | 0.129 | 4.005 | 459.552 | 0.05
4.043 | 120.231 | 0.021 | 4.075 | 235.987 | 0.129 | 4.044 | 458.961 | 0.05
4.078 | 120.073 | 0.021 | 4.113 | 235.958 | 0.129 | 4.082 | 459.254 | 0.05
4.118 | 120.508 | 0.021 | 4.149 | 236.052 | 0.129 | 4.12 | 460.296 | 0.05
4.155 | 120.404 | 0.021 | 4.186 | 236.227 | 0.129 | 4.158 | 460.086 | 0.049
4.192 | 120.346 | 0.021 | 4.224 | 236.684 | 0.129 | 4.196 | 460.428 | 0.049
4.231 | 120.447 | 0.021 | 4.263 | 236.862 | 0.129 | 4.233 | 460.491 | 0.048
4.269 | 120.393 | 0.021 | 4.298 | 237.417 | 0.129 | 4.272 | 460.868 | 0.048
4.307 | 120.414 | 0.021 | 4.334 | 237.965 | 0.129 | 4.309 | 461.256 | 0.048
4.344 | 120.356 | 0.021 | 4.375 | 237.58 | 0.129 | 4.346 | 462.099 | 0.048
4.379 | 120.633 | 0.021 | 4.411 | 237.858 | 0.129 | 4.385 | 461.904 | 0.048
4.42 | 120.36 | 0.021 | 4.45 | 237.996 | 0.129 | 4.423 | 462.2 | 0.048
4.455 | 120.372 | 0.021 | 4.488 | 238.149 | 0.129 | 4.457 | 462.493 | 0.048
4.493 | 120.562 | 0.022 | 4.524 | 237.679 | 0.129 | 4.496 | 462.812 | 0.048
4.53 | 120.352 | 0.023 | 4.561 | 238.147 | 0.129 | 4.534 | 463.178 | 0.048
4.567 | 120.297 | 0.023 | 4.598 | 238.325 | 0.129 | 4.572 | 463.263 | 0.048
4.604 | 120.612 | 0.023 | 4.638 | 238.092 | 0.129 | 4.608 | 464.048 | 0.048
4.645 | 120.422 | 0.023 | 4.676 | 238.38 | 0.129 | 4.647 | 463.985 | 0.048
4.681 | 120.362 | 0.023 | 4.713 | 238.502 | 0.129 | 4.685 | 463.898 | 0.048
4.719 | 120.487 | 0.023 | 4.748 | 238.608 | 0.129 | 4.721 | 464.446 | 0.048
4.754 | 120.495 | 0.023 | 4.787 | 238.262 | 0.129 | 4.758 | 464.93 | 0.048
4.792 | 120.574 | 0.023 | 4.825 | 238.307 | 0.129 | 4.796 | 464.905 | 0.048
4.831 | 120.311 | 0.023 | 4.863 | 238.376 | 0.129 | 4.833 | 465.278 | 0.048
4.868 | 120.142 | 0.024 | 4.9 | 238.351 | 0.129 | 4.871 | 465.414 | 0.048
4.904 | 120.372 | 0.024 | 4.936 | 238.392 | 0.129 | 4.909 | 466.239 | 0.048
4.944 | 120.21 | 0.024 | 4.974 | 238.44 | 0.129 | 4.946 | 465.966 | 0.048
4.982 | 120.223 | 0.025 | 5.011 | 238.276 | 0.129 | 4.983 | 467.137 | 0.048
5.018 | 120.269 | 0.025 | 5.05 | 237.887 | 0.129 | 5.021 | 467.422 | 0.048
5.053 | 120.281 | 0.025 | 5.086 | 238.001 | 0.129 | 5.057 | 466.882 | 0.048
5.093 | 120.244 | 0.025 | 5.126 | 237.372 | 0.129 | 5.096 | 467.759 | 0.048
5.133 | 120.195 | 0.025 | 5.162 | 237.436 | 0.129 | 5.135 | 467.887 | 0.048
5.169 | 120.122 | 0.025 | 5.201 | 237.32 | 0.129 | 5.171 | 468.128 | 0.048
5.205 | 120.408 | 0.025 | 5.24 | 236.947 | 0.129 | 5.206 | 469.169 | 0.048
5.24 | 120.202 | 0.025 | 5.275 | 237.17 | 0.129 | 5.246 | 469.323 | 0.048
5.279 | 120.228 | 0.025 | 5.312 | 236.611 | 0.13 | 5.286 | 468.86 | 0.048
5.319 | 120.35 | 0.025 | 5.35 | 236.152 | 0.13 | 5.321 | 469.641 | 0.048
5.358 | 120.264 | 0.026 | 5.387 | 236.282 | 0.13 | 5.359 | 469.46 | 0.048
5.393 | 120.139 | 0.026 | 5.424 | 236.315 | 0.13 | 5.396 | 469.392 | 0.048
5.43 | 120.251 | 0.026 | 5.461 | 236.348 | 0.13 | 5.432 | 470.226 | 0.048
5.467 | 120.449 | 0.027 | 5.501 | 235.551 | 0.13 | 5.471 | 470.243 | 0.048
5.506 | 120.404 | 0.029 | 5.538 | 235.353 | 0.131 | 5.509 | 470.6 | 0.048
5.542 | 120.512 | 0.029 | 5.575 | 235.498 | 0.131 | 5.546 | 470.656 | 0.048
5.582 | 120.503 | 0.029 | 5.612 | 235.286 | 0.132 | 5.583 | 470.805 | 0.048
5.617 | 120.524 | 0.029 | 5.649 | 235.225 | 0.132 | 5.621 | 471.593 | 0.048
5.655 | 120.611 | 0.029 | 5.688 | 235.347 | 0.132 | 5.658 | 471.3 | 0.048
5.693 | 120.612 | 0.029 | 5.725 | 235.57 | 0.132 | 5.697 | 471.311 | 0.048
5.731 | 120.481 | 0.03 | 5.76 | 235.314 | 0.132 | 5.734 | 471.869 | 0.048
5.769 | 120.58 | 0.03 | 5.8 | 235.689 | 0.132 | 5.771 | 472.408 | 0.048
5.805 | 120.724 | 0.031 | 5.838 | 234.875 | 0.133 | 5.809 | 472.475 | 0.048
5.843 | 120.767 | 0.031 | 5.876 | 235.233 | 0.134 | 5.847 | 472.322 | 0.048
5.882 | 120.494 | 0.031 | 5.913 | 234.978 | 0.134 | 5.884 | 472.753 | 0.048
5.917 | 120.591 | 0.032 | 5.951 | 235.104 | 0.135 | 5.921 | 473.149 | 0.048
5.957 | 120.342 | 0.033 | 5.985 | 235.095 | 0.135 | 5.958 | 472.968 | 0.048
5.991 | 120.726 | 0.033 | 6.024 | 234.389 | 0.135 | 5.996 | 473.263 | 0.048
6.029 | 120.971 | 0.033 | 6.063 | 234.729 | 0.136 | 6.033 | 472.721 | 0.048
6.069 | 120.971 | 0.034 | 6.1 | 234.812 | 0.137 | 6.072 | 472.903 | 0.048
6.107 | 120.952 | 0.035 | 6.138 | 234.967 | 0.137 | 6.11 | 472.504 | 0.048
6.143 | 121.351 | 0.035 | 6.174 | 234.834 | 0.138 | 6.147 | 472.588 | 0.048
6.18 | 121.181 | 0.036 | 6.211 | 235.096 | 0.139 | 6.183 | 473.713 | 0.048
6.217 | 121.235 | 0.036 | 6.249 | 235.061 | 0.139 | 6.22 | 473.4 | 0.048
6.256 | 121.143 | 0.037 | 6.288 | 235.18 | 0.139 | 6.257 | 472.893 | 0.048
6.295 | 121.22 | 0.038 | 6.326 | 235.178 | 0.14 | 6.296 | 473.253 | 0.048
6.333 | 120.989 | 0.039 | 6.361 | 235.464 | 0.14 | 6.335 | 473.83 | 0.048
6.369 | 121.234 | 0.039 | 6.398 | 235.016 | 0.141 | 6.372 | 473.295 | 0.048
6.407 | 121.127 | 0.04 | 6.437 | 235.198 | 0.141 | 6.408 | 473.488 | 0.048
6.445 | 121.041 | 0.041 | 6.474 | 235.416 | 0.142 | 6.447 | 473.328 | 0.048
6.482 | 121.05 | 0.042 | 6.514 | 235.081 | 0.143 | 6.484 | 472.862 | 0.048
6.518 | 121.103 | 0.043 | 6.55 | 235.33 | 0.144 | 6.521 | 473.561 | 0.048
6.556 | 120.914 | 0.043 | 6.589 | 235.055 | 0.144 | 6.56 | 473.738 | 0.048
6.597 | 120.668 | 0.044 | 6.625 | 235.235 | 0.145 | 6.597 | 473.789 | 0.048
6.632 | 120.667 | 0.045 | 6.665 | 235.388 | 0.146 | 6.632 | 474.098 | 0.049
6.668 | 120.972 | 0.045 | 6.702 | 235.527 | 0.147 | 6.669 | 473.894 | 0.049
6.702 | 121.068 | 0.046 | 6.738 | 236.167 | 0.148 | 6.711 | 473.919 | 0.049
6.745 | 120.786 | 0.047 | 6.776 | 236.246 | 0.149 | 6.748 | 473.566 | 0.049
6.782 | 121.032 | 0.048 | 6.812 | 236.361 | 0.149 | 6.784 | 474.977 | 0.049
6.82 | 120.915 | 0.048 | 6.851 | 236.215 | 0.15 | 6.821 | 475.035 | 0.049
6.855 | 120.829 | 0.049 | 6.889 | 236.263 | 0.151 | 6.857 | 475.045 | 0.049
6.892 | 120.855 | 0.049 | 6.927 | 236.238 | 0.152 | 6.896 | 474.751 | 0.05
6.933 | 120.649 | 0.05 | 6.964 | 236.416 | 0.152 | 6.934 | 474.937 | 0.05
6.968 | 120.396 | 0.051 | 7.002 | 236.511 | 0.154 | 6.97 | 475.163 | 0.05
7.007 | 120.543 | 0.052 | 7.039 | 236.579 | 0.154 | 7.008 | 474.988 | 0.05
7.043 | 120.702 | 0.052 | 7.077 | 236.357 | 0.155 | 7.046 | 474.831 | 0.05
7.081 | 120.542 | 0.052 | 7.114 | 236.267 | 0.156 | 7.085 | 474.591 | 0.05
7.118 | 120.692 | 0.054 | 7.152 | 236.207 | 0.157 | 7.122 | 474.557 | 0.051
7.157 | 120.599 | 0.054 | 7.188 | 236.019 | 0.158 | 7.159 | 474.579 | 0.051
7.195 | 120.597 | 0.055 | 7.223 | 236.428 | 0.159 | 7.197 | 474.668 | 0.051
7.23 | 120.524 | 0.055 | 7.266 | 236.171 | 0.16 | 7.233 | 474.64 | 0.052
7.267 | 120.329 | 0.056 | 7.302 | 236.037 | 0.16 | 7.273 | 474.62 | 0.052
7.307 | 120.253 | 0.056 | 7.339 | 235.928 | 0.161 | 7.31 | 474.171 | 0.052
7.346 | 120.2 | 0.057 | 7.376 | 236.097 | 0.162 | 7.346 | 474.396 | 0.053
7.381 | 120.451 | 0.058 | 7.414 | 235.737 | 0.163 | 7.384 | 474.487 | 0.054
7.417 | 119.948 | 0.058 | 7.451 | 235.988 | 0.164 | 7.421 | 474.272 | 0.054
7.455 | 120.353 | 0.06 | 7.49 | 236.349 | 0.165 | 7.46 | 473.786 | 0.054
7.493 | 120.01 | 0.06 | 7.528 | 236.073 | 0.166 | 7.497 | 474.417 | 0.055
7.534 | 119.977 | 0.061 | 7.563 | 236.275 | 0.167 | 7.537 | 473.802 | 0.055
7.57 | 119.943 | 0.062 | 7.602 | 236.363 | 0.167 | 7.573 | 473.97 | 0.055
7.607 | 120.141 | 0.063 | 7.637 | 236.482 | 0.168 | 7.608 | 473.745 | 0.056
7.642 | 120.042 | 0.063 | 7.676 | 236.235 | 0.168 | 7.647 | 474.276 | 0.057
7.68 | 120.111 | 0.065 | 7.715 | 236.302 | 0.169 | 7.685 | 473.863 | 0.057
7.719 | 120.016 | 0.065 | 7.752 | 236.341 | 0.17 | 7.721 | 473.635 | 0.057
7.758 | 119.75 | 0.066 | 7.789 | 235.976 | 0.171 | 7.76 | 473.042 | 0.057
7.794 | 119.814 | 0.067 | 7.825 | 235.927 | 0.172 | 7.796 | 473.842 | 0.058
7.829 | 120.09 | 0.068 | 7.864 | 235.481 | 0.173 | 7.834 | 472.699 | 0.058
7.869 | 119.856 | 0.069 | 7.902 | 235.599 | 0.174 | 7.871 | 472.623 | 0.058
7.909 | 119.629 | 0.069 | 7.939 | 235.494 | 0.175 | 7.911 | 472.079 | 0.059
7.944 | 119.714 | 0.071 | 7.976 | 235.102 | 0.176 | 7.945 | 472.027 | 0.059
7.98 | 119.713 | 0.071 | 8.014 | 235.384 | 0.177 | 7.985 | 471.751 | 0.059
8.02 | 119.969 | 0.072 | 8.052 | 235.137 | 0.179 | 8.023 | 471.298 | 0.059
8.058 | 119.858 | 0.073 | 8.091 | 235.157 | 0.179 | 8.059 | 470.786 | 0.06
8.093 | 119.985 | 0.074 | 8.128 | 235.424 | 0.181 | 8.096 | 471.139 | 0.06
8.13 | 119.838 | 0.074 | 8.165 | 234.966 | 0.182 | 8.134 | 470.851 | 0.061
8.169 | 119.835 | 0.075 | 8.202 | 234.855 | 0.183 | 8.174 | 470.191 | 0.061
8.207 | 119.605 | 0.076 | 8.239 | 234.566 | 0.184 | 8.209 | 470.532 | 0.061
8.245 | 119.888 | 0.077 | 8.277 | 234.605 | 0.185 | 8.248 | 469.898 | 0.062
8.281 | 119.928 | 0.078 | 8.317 | 234.484 | 0.186 | 8.285 | 469.514 | 0.062
8.319 | 119.884 | 0.08 | 8.351 | 234.771 | 0.187 | 8.321 | 469.717 | 0.063
8.356 | 119.967 | 0.08 | 8.389 | 234.505 | 0.189 | 8.36 | 468.666 | 0.063
8.394 | 119.928 | 0.082 | 8.428 | 234.497 | 0.19 | 8.397 | 468.464 | 0.064
8.431 | 120.062 | 0.082 | 8.465 | 234.421 | 0.191 | 8.434 | 469.201 | 0.064
8.47 | 119.909 | 0.082 | 8.504 | 234.561 | 0.192 | 8.472 | 469.042 | 0.064
8.507 | 120.053 | 0.082 | 8.54 | 234.676 | 0.193 | 8.51 | 468.69 | 0.065
8.543 | 119.852 | 0.084 | 8.576 | 234.453 | 0.195 | 8.548 | 468.45 | 0.066
8.58 | 120.037 | 0.084 | 8.615 | 234.354 | 0.196 | 8.585 | 467.597 | 0.066
8.619 | 119.872 | 0.085 | 8.651 | 233.618 | 0.197 | 8.622 | 467.427 | 0.067
8.657 | 119.483 | 0.087 | 8.688 | 233.602 | 0.198 | 8.659 | 466.886 | 0.068
8.693 | 119.337 | 0.088 | 8.729 | 233.18 | 0.199 | 8.697 | 466.701 | 0.068
8.73 | 119.595 | 0.089 | 8.765 | 233.36 | 0.2 | 8.736 | 466.046 | 0.069
8.77 | 119.66 | 0.089 | 8.802 | 233.342 | 0.201 | 8.772 | 466.027 | 0.07
8.807 | 119.415 | 0.09 | 8.839 | 233.419 | 0.202 | 8.808 | 466.125 | 0.07
8.842 | 119.566 | 0.09 | 8.878 | 233.115 | 0.203 | 8.846 | 465.808 | 0.071
8.88 | 119.562 | 0.091 | 8.914 | 233.085 | 0.204 | 8.884 | 466.34 | 0.072
8.92 | 119.305 | 0.092 | 8.953 | 232.732 | 0.205 | 8.923 | 464.782 | 0.073
8.957 | 119.245 | 0.093 | 8.99 | 232.664 | 0.206 | 8.959 | 465.516 | 0.073
8.996 | 119.236 | 0.095 | 9.027 | 232.552 | 0.207 | 8.997 | 465.61 | 0.073
9.031 | 119.163 | 0.095 | 9.065 | 232.204 | 0.208 | 9.034 | 465.471 | 0.075
9.069 | 119.059 | 0.097 | 9.102 | 232.141 | 0.209 | 9.07 | 465.747 | 0.075
9.105 | 118.969 | 0.098 | 9.139 | 231.983 | 0.211 | 9.111 | 465.272 | 0.076
9.144 | 119.194 | 0.098 | 9.177 | 231.856 | 0.212 | 9.148 | 465.238 | 0.077
9.182 | 119.199 | 0.099 | 9.214 | 231.356 | 0.213 | 9.184 | 465.293 | 0.078
9.221 | 119.212 | 0.099 | 9.252 | 231.542 | 0.214 | 9.221 | 465.395 | 0.078
9.257 | 118.799 | 0.1 | 9.29 | 231.631 | 0.216 | 9.261 | 464.827 | 0.079
9.294 | 119.069 | 0.1 | 9.326 | 231.61 | 0.217 | 9.296 | 464.479 | 0.08
9.332 | 118.915 | 0.101 | 9.364 | 231.651 | 0.218 | 9.335 | 464.263 | 0.08
9.371 | 118.862 | 0.102 | 9.403 | 231.31 | 0.219 | 9.373 | 464.433 | 0.081
9.406 | 118.86 | 0.102 | 9.44 | 231.279 | 0.22 | 9.409 | 464.969 | 0.081
9.443 | 118.846 | 0.104 | 9.479 | 230.723 | 0.221 | 9.447 | 464.726 | 0.082
9.483 | 118.847 | 0.104 | 9.516 | 230.682 | 0.222 | 9.485 | 463.654 | 0.083
9.52 | 118.543 | 0.105 | 9.552 | 230.801 | 0.223 | 9.522 | 463.781 | 0.084
9.556 | 118.722 | 0.106 | 9.591 | 230.732 | 0.225 | 9.559 | 464.089 | 0.084
9.593 | 118.941 | 0.106 | 9.628 | 230.501 | 0.226 | 9.597 | 463.983 | 0.085
9.631 | 118.538 | 0.107 | 9.666 | 230.233 | 0.227 | 9.636 | 463.324 | 0.086
9.669 | 118.58 | 0.108 | 9.703 | 229.925 | 0.228 | 9.672 | 463.996 | 0.086
9.709 | 118.514 | 0.109 | 9.74 | 229.994 | 0.23 | 9.711 | 463.74 | 0.087
9.745 | 118.587 | 0.11 | 9.779 | 229.932 | 0.231 | 9.747 | 463.328 | 0.088
9.782 | 118.715 | 0.11 | 9.814 | 229.963 | 0.232 | 9.783 | 463.689 | 0.089
9.819 | 118.646 | 0.112 | 9.853 | 229.301 | 0.234 | 9.822 | 463.307 | 0.089
9.858 | 118.793 | 0.112 | 9.89 | 229.797 | 0.235 | 9.858 | 463.255 | 0.09
9.895 | 118.64 | 0.112 | 9.927 | 229.689 | 0.237 | 9.897 | 463.542 | 0.09
9.933 | 118.615 | 0.113 | 9.965 | 229.585 | 0.238 | 9.934 | 463.855 | 0.091
9.971 | 118.344 | 0.114 | 10.002 | 229.387 | 0.239 | 9.972 | 463.198 | 0.092
[6 empty] | 10.009 | 463.874 | 0.093