## GENERAL
TEST IDENTIFICATION
Borehole : | TNW064-BH
Sample : | 12BAGC
Depth : | 9.4 | [m]
VISUAL DESCRIPTION
Light brown medium SAND
INITIAL | Specimen 1 | Specimen 2 | Specimen 3
Diameter | 60.04 | 60.08 | 60.05 | [mm]
Length | 60.09 | 60.09 | 60.02 | [mm]
Water content | 4.726976 | 4.726976 | 4.726976 | [%]
Bulk density | 1.69306 | 1.700271 | 1.694937 | [Mg/m³]
Dry density | 1.616641 | 1.623528 | 1.618434 | [Mg/m³]
Void ratio | 0.6392008 | 0.6322482 | 0.6373849 | [-]
Degree of saturation | 19.59711 | 19.81261 | 19.65294 | [%]
SHEARING
Rate of displacement | 0.45 | 0.45 | 0.45 | [mm/min]
Void ratio at start of shear | 0.5984539 | 0.5802692 | 0.5788529 | [-]
Normal stress | 97.98485 | 191.9676 | 380.0324 | [kPa]
Maximum shear stress | 68.02884 | 121.3206 | 250.5703 | [kPa]
Horizontal displacement | 9.75676 | 3.67322 | 6.91054 | [mm]
Vertical displacement | 0.031322 | -0.002616 | 0.055128 | [mm]
Degree of saturation | 95.00114 | 90.26152 | 86.50896 | [%]
SHEAR STRENGTH PARAMETERS
Effective angle of internal friction (φ') | 33 | [degree]
Effective cohesion (c') | 1 | [kPa]

## SHEARING
SHEARING STAGE
Specimen 1 | Specimen 1 | Specimen 1 | Specimen 2 | Specimen 2 | Specimen 2 | Specimen 3 | Specimen 3 | Specimen 3
Horizontal displacement | Shear stress | Vertical movement | Horizontal displacement | Shear stress | Vertical movement | Horizontal displacement | Shear stress | Vertical movement
[mm] | [kPa] | [mm] | [mm] | [kPa] | [mm] | [mm] | [kPa] | [mm]
0 | 0 | 0 | 0 | 0 | 0 | 0 | 0 | 0
0 | 9.014 | 0.032 | 0 | 7.986 | 0.013 | 0 | 6.545 | 0.003
0 | 9.126 | 0.034 | 0 | 8.133 | 0.014 | 0.002 | 6.782 | 0.004
0.042 | 24.54 | 0.038 | 0.043 | 27.671 | 0.018 | 0.044 | 39.528 | 0.009
0.087 | 30.473 | 0.043 | 0.088 | 39.748 | 0.025 | 0.099 | 65.56 | 0.016
0.131 | 35.148 | 0.047 | 0.134 | 50.638 | 0.03 | 0.155 | 85.253 | 0.025
0.175 | 38.615 | 0.051 | 0.183 | 59.653 | 0.036 | 0.205 | 100.371 | 0.032
0.219 | 41.992 | 0.053 | 0.228 | 66.787 | 0.04 | 0.258 | 115.132 | 0.04
0.265 | 45.027 | 0.055 | 0.276 | 73.549 | 0.044 | 0.312 | 127.411 | 0.045
0.309 | 47.499 | 0.057 | 0.322 | 79.344 | 0.047 | 0.366 | 138.694 | 0.052
0.357 | 49.914 | 0.057 | 0.37 | 84.726 | 0.049 | 0.423 | 149.427 | 0.058
0.405 | 52.249 | 0.057 | 0.421 | 89.47 | 0.051 | 0.475 | 159.092 | 0.063
0.455 | 54.137 | 0.057 | 0.47 | 93.445 | 0.053 | 0.53 | 168.198 | 0.067
0.504 | 55.883 | 0.057 | 0.524 | 97.337 | 0.054 | 0.587 | 176.297 | 0.07
0.556 | 57.166 | 0.057 | 0.574 | 100.677 | 0.055 | 0.64 | 183.162 | 0.074
0.608 | 58.375 | 0.055 | 0.627 | 103.746 | 0.055 | 0.7 | 189.89 | 0.076
0.661 | 59.578 | 0.053 | 0.681 | 106.024 | 0.055 | 0.757 | 195.979 | 0.078
0.715 | 60.511 | 0.051 | 0.735 | 108.005 | 0.055 | 0.812 | 201.057 | 0.079
0.769 | 61.226 | 0.048 | 0.791 | 109.8 | 0.054 | 0.874 | 206.514 | 0.08
0.822 | 61.782 | 0.045 | 0.847 | 111.609 | 0.052 | 0.935 | 211.572 | 0.081
0.878 | 62.156 | 0.041 | 0.905 | 112.883 | 0.05 | 1 | 215.741 | 0.081
0.935 | 62.341 | 0.037 | 0.961 | 113.661 | 0.048 | 1.062 | 219.43 | 0.082
0.991 | 62.763 | 0.033 | 1.017 | 114.651 | 0.045 | 1.128 | 223.218 | 0.082
1.046 | 62.797 | 0.03 | 1.073 | 115.405 | 0.043 | 1.191 | 226.406 | 0.082
1.102 | 62.951 | 0.026 | 1.129 | 115.954 | 0.04 | 1.251 | 228.613 | 0.081
1.16 | 63.434 | 0.023 | 1.185 | 116.173 | 0.038 | 1.313 | 231.243 | 0.08
1.217 | 63.726 | 0.019 | 1.241 | 116.411 | 0.035 | 1.377 | 233.992 | 0.079
1.273 | 63.949 | 0.016 | 1.3 | 116.738 | 0.032 | 1.444 | 236.481 | 0.078
1.331 | 63.87 | 0.012 | 1.355 | 116.877 | 0.03 | 1.506 | 238.325 | 0.076
1.389 | 64.11 | 0.009 | 1.412 | 117.261 | 0.027 | 1.57 | 239.763 | 0.074
1.447 | 64.246 | 0.007 | 1.469 | 117.494 | 0.025 | 1.635 | 241.235 | 0.072
1.504 | 64.562 | 0.004 | 1.528 | 117.677 | 0.022 | 1.699 | 241.996 | 0.072
1.562 | 64.423 | 0.001 | 1.587 | 117.985 | 0.021 | 1.767 | 243.366 | 0.07
1.618 | 64.745 | -0.001 | 1.645 | 117.927 | 0.018 | 1.84 | 244.651 | 0.069
1.675 | 64.918 | -0.003 | 1.705 | 118.056 | 0.016 | 1.905 | 246.086 | 0.068
1.732 | 64.984 | -0.005 | 1.764 | 118.363 | 0.015 | 1.972 | 247.015 | 0.066
1.79 | 64.933 | -0.008 | 1.822 | 118.365 | 0.013 | 2.038 | 247.881 | 0.064
1.846 | 64.947 | -0.01 | 1.88 | 118.407 | 0.011 | 2.107 | 248.616 | 0.063
1.904 | 64.549 | -0.013 | 1.938 | 118.551 | 0.01 | 2.175 | 248.474 | 0.06
1.962 | 64.438 | -0.014 | 1.997 | 118.575 | 0.008 | 2.244 | 248.309 | 0.058
2.018 | 64.881 | -0.016 | 2.057 | 118.651 | 0.007 | 2.314 | 247.344 | 0.056
2.075 | 65.148 | -0.017 | 2.115 | 118.816 | 0.006 | 2.384 | 246.815 | 0.054
2.133 | 65.593 | -0.019 | 2.174 | 118.906 | 0.005 | 2.453 | 246.146 | 0.052
2.192 | 65.612 | -0.021 | 2.233 | 119.157 | 0.004 | 2.525 | 246.069 | 0.049
2.25 | 65.777 | -0.022 | 2.29 | 119.132 | 0.003 | 2.596 | 245.572 | 0.047
2.308 | 65.691 | -0.024 | 2.351 | 119.286 | 0.002 | 2.667 | 245.039 | 0.045
2.366 | 65.616 | -0.025 | 2.411 | 119.048 | 0.001 | 2.74 | 244.818 | 0.043
2.424 | 65.8 | -0.027 | 2.47 | 119.161 | 0.001 | 2.811 | 244.84 | 0.041
2.482 | 65.928 | -0.028 | 2.529 | 119.241 | 0 | 2.883 | 244.988 | 0.039
2.541 | 65.931 | -0.03 | 2.59 | 119.405 | -0.001 | 2.952 | 244.572 | 0.038
2.599 | 65.961 | -0.031 | 2.65 | 119.397 | -0.001 | 3.022 | 244.286 | 0.037
2.657 | 65.798 | -0.033 | 2.709 | 119.532 | -0.002 | 3.092 | 244.947 | 0.037
2.715 | 65.744 | -0.034 | 2.768 | 119.905 | -0.003 | 3.161 | 245.195 | 0.035
2.774 | 65.655 | -0.035 | 2.828 | 119.785 | -0.003 | 3.231 | 244.902 | 0.035
2.832 | 65.667 | -0.037 | 2.888 | 119.843 | -0.004 | 3.299 | 245.475 | 0.035
2.89 | 65.639 | -0.038 | 2.949 | 119.991 | -0.004 | 3.372 | 245.112 | 0.034
2.947 | 65.612 | -0.038 | 3.01 | 120.307 | -0.004 | 3.443 | 245.298 | 0.033
3.005 | 65.635 | -0.039 | 3.069 | 120.537 | -0.004 | 3.513 | 244.872 | 0.033
3.064 | 65.476 | -0.04 | 3.127 | 120.685 | -0.004 | 3.591 | 244.559 | 0.032
3.122 | 65.552 | -0.041 | 3.187 | 120.62 | -0.004 | 3.663 | 244.363 | 0.032
3.181 | 65.858 | -0.041 | 3.248 | 120.915 | -0.004 | 3.739 | 244.062 | 0.031
3.238 | 65.795 | -0.042 | 3.308 | 120.971 | -0.004 | 3.817 | 243.491 | 0.031
3.296 | 65.761 | -0.043 | 3.369 | 120.977 | -0.004 | 3.885 | 243.529 | 0.031
3.356 | 65.592 | -0.044 | 3.427 | 121.159 | -0.004 | 3.959 | 242.76 | 0.031
3.414 | 65.619 | -0.045 | 3.488 | 121.148 | -0.004 | 4.036 | 242.422 | 0.031
3.472 | 65.579 | -0.046 | 3.548 | 121.314 | -0.004 | 4.11 | 243.009 | 0.031
3.531 | 65.566 | -0.047 | 3.611 | 121.282 | -0.003 | 4.182 | 243.758 | 0.031
3.59 | 65.492 | -0.048 | 3.673 | 121.321 | -0.003 | 4.251 | 243.831 | 0.031
3.649 | 65.273 | -0.049 | 3.734 | 121.109 | -0.003 | 4.328 | 243.26 | 0.031
3.708 | 65.313 | -0.05 | 3.796 | 121.152 | -0.003 | 4.402 | 244.117 | 0.031
3.766 | 65.141 | -0.05 | 3.857 | 121.149 | -0.002 | 4.476 | 244.468 | 0.031
3.825 | 65.177 | -0.051 | 3.918 | 121.299 | -0.001 | 4.547 | 244.72 | 0.032
3.885 | 65.217 | -0.051 | 3.979 | 121.138 | -0.001 | 4.624 | 244.917 | 0.032
3.944 | 65.19 | -0.051 | 4.04 | 121.172 | 0 | 4.704 | 245.273 | 0.033
4.002 | 65.324 | -0.052 | 4.105 | 121.13 | 0 | 4.779 | 245.659 | 0.033
4.061 | 65.313 | -0.052 | 4.167 | 121.175 | 0.001 | 4.855 | 246.022 | 0.034
4.119 | 65.395 | -0.052 | 4.227 | 121.171 | 0.001 | 4.931 | 246.23 | 0.035
4.179 | 65.304 | -0.052 | 4.292 | 121.092 | 0.002 | 5.003 | 245.828 | 0.035
4.237 | 65.421 | -0.053 | 4.355 | 120.998 | 0.003 | 5.079 | 246.781 | 0.037
4.297 | 65.393 | -0.053 | 4.421 | 121.053 | 0.004 | 5.157 | 246.911 | 0.037
4.357 | 65.287 | -0.053 | 4.482 | 121.082 | 0.005 | 5.234 | 247.805 | 0.038
4.416 | 65.217 | -0.053 | 4.546 | 120.937 | 0.006 | 5.306 | 247.818 | 0.039
4.476 | 65.194 | -0.053 | 4.61 | 121.136 | 0.007 | 5.38 | 248.254 | 0.04
4.535 | 65.333 | -0.053 | 4.674 | 120.945 | 0.007 | 5.459 | 248.504 | 0.04
4.594 | 65.327 | -0.053 | 4.742 | 120.969 | 0.008 | 5.536 | 248.818 | 0.042
4.654 | 65.505 | -0.053 | 4.805 | 121.042 | 0.009 | 5.61 | 248.35 | 0.042
4.713 | 65.514 | -0.053 | 4.869 | 120.82 | 0.01 | 5.69 | 248.581 | 0.043
4.773 | 65.407 | -0.053 | 4.932 | 120.76 | 0.011 | 5.763 | 248.069 | 0.043
4.83 | 65.426 | -0.053 | 4.996 | 120.557 | 0.012 | 5.836 | 248.867 | 0.044
4.891 | 65.417 | -0.053 | 5.061 | 120.58 | 0.013 | 5.912 | 248.899 | 0.045
4.95 | 65.46 | -0.053 | 5.124 | 120.494 | 0.014 | 5.989 | 248.678 | 0.045
5.009 | 65.401 | -0.053 | 5.187 | 120.26 | 0.015 | 6.065 | 249.749 | 0.046
5.067 | 65.392 | -0.053 | 5.252 | 120.477 | 0.016 | 6.144 | 249.266 | 0.047
5.126 | 65.421 | -0.053 | 5.317 | 120.138 | 0.017 | 6.219 | 249.343 | 0.048
5.185 | 65.471 | -0.053 | 5.379 | 120.149 | 0.019 | 6.292 | 248.603 | 0.049
5.243 | 65.517 | -0.052 | 5.445 | 120.105 | 0.02 | 6.367 | 248.288 | 0.049
5.3 | 65.507 | -0.052 | 5.51 | 119.779 | 0.021 | 6.449 | 249.678 | 0.05
5.358 | 65.567 | -0.051 | 5.575 | 119.692 | 0.023 | 6.523 | 249.456 | 0.051
5.417 | 65.618 | -0.051 | 5.64 | 119.407 | 0.024 | 6.601 | 249.656 | 0.052
5.475 | 65.608 | -0.051 | 5.705 | 119.265 | 0.025 | 6.676 | 249.633 | 0.053
5.533 | 65.39 | -0.05 | 5.768 | 118.989 | 0.027 | 6.755 | 250.514 | 0.054
5.592 | 65.493 | -0.049 | 5.833 | 119.013 | 0.028 | 6.835 | 250.497 | 0.054
5.65 | 65.59 | -0.049 | 5.898 | 118.894 | 0.029 | 6.911 | 250.57 | 0.055
5.709 | 65.635 | -0.049 | 5.961 | 118.964 | 0.031 | 6.989 | 250.384 | 0.056
5.766 | 65.554 | -0.048 | 6.028 | 118.918 | 0.032 | 7.065 | 250.11 | 0.057
5.825 | 65.741 | -0.047 | 6.095 | 118.684 | 0.034 | 7.14 | 249.741 | 0.058
5.883 | 65.562 | -0.047 | 6.159 | 118.272 | 0.036 | 7.22 | 249.41 | 0.059
5.942 | 65.528 | -0.046 | 6.223 | 118.31 | 0.037 | 7.296 | 249.334 | 0.059
5.999 | 65.617 | -0.045 | 6.289 | 118.142 | 0.039 | 7.37 | 248.809 | 0.06
6.056 | 65.792 | -0.045 | 6.355 | 118.211 | 0.04 | 7.446 | 248.915 | 0.061
6.115 | 65.927 | -0.044 | 6.42 | 118.342 | 0.042 | 7.522 | 248.835 | 0.062
6.175 | 65.893 | -0.043 | 6.487 | 118.491 | 0.044 | 7.599 | 248.482 | 0.063
6.233 | 66.15 | -0.042 | 6.552 | 118.289 | 0.046 | 7.676 | 248.897 | 0.064
6.292 | 66.078 | -0.041 | 6.619 | 118.285 | 0.048 | 7.748 | 248.764 | 0.065
6.35 | 66.082 | -0.04 | 6.684 | 118.544 | 0.05 | 7.825 | 248.69 | 0.066
6.412 | 66.027 | -0.039 | 6.752 | 118.686 | 0.051 | 7.897 | 248.383 | 0.066
6.471 | 66.15 | -0.038 | 6.819 | 118.452 | 0.053 | 7.973 | 247.148 | 0.068
6.53 | 66.132 | -0.037 | 6.887 | 118.458 | 0.055 | 8.048 | 247.463 | 0.069
6.589 | 66.26 | -0.036 | 6.953 | 118.419 | 0.057 | 8.126 | 247.559 | 0.07
6.649 | 66.201 | -0.035 | 7.02 | 118.14 | 0.059 | 8.201 | 247.694 | 0.071
6.708 | 66.346 | -0.034 | 7.09 | 118.058 | 0.061 | 8.275 | 247.889 | 0.072
6.768 | 66.36 | -0.033 | 7.159 | 118.107 | 0.064 | 8.349 | 247.241 | 0.073
6.827 | 66.325 | -0.032 | 7.225 | 117.877 | 0.066 | 8.431 | 247.424 | 0.074
6.888 | 66.56 | -0.031 | 7.292 | 118.179 | 0.068 | 8.504 | 247.873 | 0.075
6.949 | 66.508 | -0.029 | 7.36 | 117.981 | 0.07 | 8.58 | 247.859 | 0.076
7.008 | 66.545 | -0.028 | 7.427 | 118.238 | 0.072 | 8.651 | 248.208 | 0.077
7.07 | 66.428 | -0.027 | 7.496 | 118.359 | 0.074 | 8.721 | 248.575 | 0.077
7.129 | 66.462 | -0.026 | 7.564 | 118.302 | 0.076 | 8.8 | 247.752 | 0.079
7.19 | 66.564 | -0.025 | 7.634 | 118.198 | 0.078 | 8.875 | 248.163 | 0.08
7.248 | 66.654 | -0.023 | 7.701 | 118.068 | 0.08 | 8.95 | 248.282 | 0.081
7.31 | 66.679 | -0.022 | 7.77 | 117.938 | 0.082 | 9.028 | 248.39 | 0.081
7.372 | 66.7 | -0.021 | 7.839 | 117.841 | 0.084 | 9.106 | 247.946 | 0.082
7.434 | 66.525 | -0.02 | 7.909 | 117.405 | 0.086 | 9.18 | 248.028 | 0.083
7.496 | 66.709 | -0.019 | 7.977 | 117.379 | 0.088 | 9.255 | 247.846 | 0.084
7.557 | 66.826 | -0.018 | 8.043 | 117.456 | 0.09 | 9.33 | 247.858 | 0.085
7.619 | 66.87 | -0.017 | 8.115 | 117.358 | 0.092 | 9.402 | 247.367 | 0.086
7.682 | 66.716 | -0.015 | 8.182 | 117.271 | 0.095 | 9.478 | 247.613 | 0.087
7.745 | 66.554 | -0.013 | 8.25 | 117.116 | 0.097 | 9.556 | 247.881 | 0.088
7.808 | 66.744 | -0.012 | 8.321 | 116.964 | 0.099 | 9.637 | 246.814 | 0.088
7.873 | 66.812 | -0.01 | 8.39 | 117.089 | 0.101 | 9.712 | 246.601 | 0.089
7.938 | 66.736 | -0.009 | 8.462 | 116.906 | 0.104 | 9.788 | 247.125 | 0.091
8 | 66.86 | -0.008 | 8.53 | 116.788 | 0.107 | 9.866 | 247.178 | 0.091
8.065 | 66.578 | -0.007 | 8.601 | 116.972 | 0.109 | 9.943 | 247.264 | 0.092
8.13 | 66.612 | -0.005 | 8.674 | 116.798 | 0.111 | 10.022 | 247.196 | 0.093
8.194 | 66.618 | -0.003 | 8.747 | 116.878 | 0.114
8.259 | 66.662 | -0.002 | 8.819 | 116.747 | 0.117
8.323 | 66.677 | 0 | 8.89 | 116.685 | 0.119
8.385 | 66.793 | 0.001 | 8.96 | 116.872 | 0.121
8.447 | 66.895 | 0.002 | 9.032 | 116.724 | 0.123
8.51 | 66.798 | 0.004 | 9.102 | 116.681 | 0.126
8.574 | 66.914 | 0.005 | 9.172 | 117.086 | 0.128
8.638 | 66.848 | 0.006 | 9.246 | 116.841 | 0.13
8.702 | 66.992 | 0.008 | 9.316 | 116.658 | 0.133
8.764 | 67.029 | 0.01 | 9.385 | 116.664 | 0.135
8.827 | 67.075 | 0.011 | 9.456 | 116.546 | 0.138
8.889 | 66.919 | 0.012 | 9.528 | 116.45 | 0.14
8.951 | 66.973 | 0.014 | 9.602 | 116.575 | 0.142
9.015 | 67.092 | 0.015 | 9.674 | 116.629 | 0.144
9.076 | 67.194 | 0.017 | 9.746 | 116.55 | 0.147
9.136 | 67.03 | 0.018 | 9.818 | 116.214 | 0.15
9.196 | 67.314 | 0.019 | 9.893 | 116.384 | 0.153
9.26 | 67.174 | 0.02 | 9.969 | 116.487 | 0.156
9.322 | 67.357 | 0.022 | 10.044 | 116.332 | 0.159
9.384 | 67.365 | 0.023
9.447 | 67.753 | 0.025
9.508 | 67.554 | 0.026
9.571 | 67.719 | 0.027
9.634 | 67.625 | 0.029
9.697 | 67.829 | 0.03
9.757 | 68.029 | 0.031
9.823 | 67.902 | 0.033
9.886 | 67.941 | 0.035
9.95 | 67.933 | 0.036
10.015 | 67.985 | 0.039