## GENERAL
TEST IDENTIFICATION
Borehole : | TNW064-BH
Sample : | 31BAGB
Depth : | 23.25 | [m]
GENERAL
Interface Roughness | 8.881 | [µm]
FAST SHEAR
Normal Stress | 105 | [kPa]
Rate of Displacement | 500 | [mm/min]
Final Vertical Displacement | 0.577 | [mm]
SLOW SHEAR
Normal Stress | 175 | [kPa]
Rate of Displacement | 0.02 | [mm/min]
Final Vertical Displacement | 0.102 | [mm]

## FAST SHEARING
SHEARING STAGE - FAST
Average linear displacement | Stress Ratio t/s'n | Angle of shearing resistance
[mm] | [-] | [º]
4.1662 | 0.11 | 6.2792
8.3325 | 0.3209 | 17.7895
16.665 | 0.5989 | 30.9169
24.9975 | 0.6329 | 32.33
33.33 | 0.6224 | 31.8984
41.6625 | 0.6081 | 31.3049
49.995 | 0.5485 | 28.7443
58.3274 | 0.5355 | 28.1678
66.6599 | 0.5321 | 28.0179
74.9924 | 0.5296 | 27.9053
83.3249 | 0.5267 | 27.7736
91.6574 | 0.525 | 27.6982
99.9899 | 0.5233 | 27.6227
108.3224 | 0.5233 | 27.6227
116.6549 | 0.522 | 27.566
124.9874 | 0.5208 | 27.5092
133.3199 | 0.5191 | 27.4335
141.6524 | 0.5174 | 27.3576
149.9849 | 0.5178 | 27.3766
158.3174 | 0.5162 | 27.3006
166.6499 | 0.5145 | 27.2246
174.9823 | 0.5162 | 27.3006
183.3148 | 0.5132 | 27.1675
191.6473 | 0.5162 | 27.3006
199.9798 | 0.5162 | 27.3006

## SLOW SHEARING
SHEARING STAGE - SLOW
Average linear displacement | Stress Ratio t/s'n | Angle of shearing resistance
[mm] | [-] | [º]
0.005 | 0.0813 | 4.6474
0.01 | 0.0885 | 5.0588
0.013 | 0.091 | 5.2005
0.0234 | 0.091 | 5.2005
0.0334 | 0.0982 | 5.6111
0.0434 | 0.1052 | 6.0071
0.0534 | 0.1184 | 6.7549
0.0634 | 0.1386 | 7.8933
0.0734 | 0.1608 | 9.137
0.0834 | 0.1818 | 10.3028
0.0935 | 0.2012 | 11.3778
0.1035 | 0.2214 | 12.4855
0.1135 | 0.2381 | 13.3948
0.1235 | 0.2531 | 14.2032
0.1335 | 0.2701 | 15.1125
0.1435 | 0.2848 | 15.8952
0.1535 | 0.296 | 16.4881
0.1636 | 0.3077 | 17.1035
0.1736 | 0.3189 | 17.689
0.1836 | 0.3294 | 18.232
0.1936 | 0.3399 | 18.7716
0.2036 | 0.3496 | 19.2696
0.2136 | 0.3593 | 19.7646
0.2236 | 0.3688 | 20.244
0.2337 | 0.3778 | 20.6954
0.2437 | 0.3845 | 21.0322
0.2537 | 0.395 | 21.5532
0.2637 | 0.4015 | 21.8738
0.2737 | 0.4082 | 22.2052
0.2837 | 0.4144 | 22.5107
0.2937 | 0.4214 | 22.8513
0.3038 | 0.4267 | 23.1056
0.3138 | 0.4336 | 23.4432
0.3238 | 0.4399 | 23.7431
0.3338 | 0.4449 | 23.9821
0.3438 | 0.4521 | 24.3271
0.3538 | 0.4563 | 24.5284
0.3638 | 0.4608 | 24.7409
0.3738 | 0.4661 | 24.9879
0.3839 | 0.4705 | 25.1988
0.3939 | 0.474 | 25.3623
0.4039 | 0.4803 | 25.6533
0.4139 | 0.4845 | 25.8503
0.4239 | 0.4907 | 26.1389
0.4339 | 0.4977 | 26.4604
0.4439 | 0.5047 | 26.7801
0.454 | 0.5097 | 27.0074
0.464 | 0.5134 | 27.1772
0.474 | 0.5184 | 27.4029
0.484 | 0.5237 | 27.6389
0.494 | 0.5281 | 27.8403
0.504 | 0.5326 | 28.041
0.514 | 0.5386 | 28.3075
0.5241 | 0.5431 | 28.5065
0.5341 | 0.5501 | 28.8145
0.5441 | 0.5561 | 29.077
0.5541 | 0.5596 | 29.2296
0.5641 | 0.564 | 29.4251
0.5741 | 0.571 | 29.7277
0.5841 | 0.5765 | 29.9641
0.5942 | 0.5825 | 30.2208
0.6042 | 0.5895 | 30.5186
0.6142 | 0.5947 | 30.7407
0.6242 | 0.5992 | 30.9303
0.6342 | 0.6044 | 31.1506
0.6442 | 0.6052 | 31.182
0.6542 | 0.6097 | 31.3698
0.6643 | 0.6164 | 31.6502
0.6743 | 0.6202 | 31.8053
0.6843 | 0.6226 | 31.9083
0.6943 | 0.6261 | 32.0522
0.7043 | 0.6314 | 32.2673
0.7143 | 0.6384 | 32.5524
0.7243 | 0.6428 | 32.7347
0.7343 | 0.6488 | 32.9767
0.7444 | 0.6551 | 33.2273
0.7544 | 0.6578 | 33.3372
0.7644 | 0.662 | 33.5064
0.7744 | 0.663 | 33.5461
0.7844 | 0.6655 | 33.6452
0.7944 | 0.6665 | 33.6848
0.8044 | 0.6693 | 33.7935
0.8145 | 0.6708 | 33.8526
0.8245 | 0.6735 | 33.9609
0.8345 | 0.6728 | 33.9314
0.8445 | 0.6763 | 34.0689
0.8545 | 0.6778 | 34.1276
0.8645 | 0.678 | 34.1374
0.8745 | 0.6822 | 34.3035
0.8846 | 0.6815 | 34.2742
0.8946 | 0.6815 | 34.2742
0.9046 | 0.6788 | 34.1668
0.9146 | 0.677 | 34.0983
0.9246 | 0.677 | 34.0983
0.9346 | 0.6743 | 33.9904
0.9446 | 0.6728 | 33.9314
0.9547 | 0.6735 | 33.9609
0.9647 | 0.6735 | 33.9609
0.9747 | 0.6728 | 33.9314
0.9847 | 0.6735 | 33.9609
0.9947 | 0.6725 | 33.9216
1.0047 | 0.6725 | 33.9216
1.0147 | 0.67 | 33.8231
1.0247 | 0.6693 | 33.7935
1.0348 | 0.6665 | 33.6848
1.0448 | 0.6648 | 33.6155
1.0548 | 0.662 | 33.5064
1.0648 | 0.663 | 33.5461
1.0748 | 0.6623 | 33.5163
1.0848 | 0.664 | 33.5858
1.0948 | 0.662 | 33.5064
1.1049 | 0.6613 | 33.4766
1.1149 | 0.6613 | 33.4766
1.1249 | 0.6586 | 33.3671
1.1349 | 0.6578 | 33.3372
1.1449 | 0.6578 | 33.3372
1.1549 | 0.6561 | 33.2673
1.1649 | 0.6551 | 33.2273
1.175 | 0.6543 | 33.1973
1.185 | 0.6551 | 33.2273
1.195 | 0.6533 | 33.1573
1.205 | 0.6551 | 33.2273
1.215 | 0.6533 | 33.1573
1.225 | 0.6533 | 33.1573
1.235 | 0.6516 | 33.0872
1.2451 | 0.6523 | 33.1172
1.2551 | 0.6498 | 33.0169
1.2651 | 0.6523 | 33.1172
1.2751 | 0.6506 | 33.047
1.2851 | 0.6506 | 33.047
1.2951 | 0.6506 | 33.047
1.3051 | 0.6516 | 33.0872
1.3151 | 0.6561 | 33.2673
1.3252 | 0.6551 | 33.2273
1.3352 | 0.6506 | 33.047
1.3452 | 0.6471 | 32.9063
1.3552 | 0.6471 | 32.9063
1.3652 | 0.6463 | 32.876
1.3752 | 0.6463 | 32.876
1.3852 | 0.6456 | 32.8458
1.3953 | 0.6471 | 32.9063
1.4053 | 0.6463 | 32.876
1.4153 | 0.6491 | 32.9867
1.4253 | 0.6506 | 33.047
1.4353 | 0.6498 | 33.0169
1.4453 | 0.6516 | 33.0872
1.4553 | 0.6498 | 33.0169
1.4654 | 0.6481 | 32.9465
1.4754 | 0.6471 | 32.9063
1.4854 | 0.6491 | 32.9867
1.4954 | 0.6446 | 32.8054
1.5054 | 0.6463 | 32.876
1.5154 | 0.6471 | 32.9063
1.5254 | 0.6473 | 32.9163
1.5355 | 0.6498 | 33.0169
1.5455 | 0.6508 | 33.0571
1.5555 | 0.6516 | 33.0872
1.5655 | 0.6481 | 32.9465
1.5755 | 0.6481 | 32.9465
1.5855 | 0.6453 | 32.8357
1.5955 | 0.6453 | 32.8357
1.6056 | 0.6446 | 32.8054
1.6156 | 0.6481 | 32.9465
1.6256 | 0.6506 | 33.047
1.6356 | 0.6471 | 32.9063
1.6456 | 0.6473 | 32.9163
1.6556 | 0.6481 | 32.9465
1.6656 | 0.6463 | 32.876
1.6756 | 0.6446 | 32.8054
1.6857 | 0.6428 | 32.7347
1.6957 | 0.6411 | 32.6639
1.7057 | 0.6418 | 32.6943
1.7157 | 0.6404 | 32.6335
1.7257 | 0.6394 | 32.593
1.7357 | 0.6418 | 32.6943
1.7457 | 0.6404 | 32.6335
1.7558 | 0.6418 | 32.6943
1.7658 | 0.6438 | 32.7751
1.7758 | 0.6446 | 32.8054
1.7858 | 0.6453 | 32.8357
1.7958 | 0.6463 | 32.876
1.8058 | 0.6428 | 32.7347
1.8158 | 0.6438 | 32.7751
1.8259 | 0.6436 | 32.765
1.8359 | 0.6428 | 32.7347
1.8459 | 0.6421 | 32.7044
1.8559 | 0.6411 | 32.6639
1.8659 | 0.6428 | 32.7347
1.8759 | 0.6463 | 32.876
1.8859 | 0.6436 | 32.765
1.896 | 0.6428 | 32.7347
1.906 | 0.6436 | 32.765
1.916 | 0.6428 | 32.7347
1.926 | 0.6428 | 32.7347
1.936 | 0.6418 | 32.6943
1.946 | 0.6446 | 32.8054
1.956 | 0.6488 | 32.9767
1.966 | 0.6418 | 32.6943
1.9761 | 0.6428 | 32.7347
1.9861 | 0.6438 | 32.7751
1.9961 | 0.6418 | 32.6943
2.0061 | 0.6411 | 32.6639
2.0161 | 0.6418 | 32.6943
2.0261 | 0.6369 | 32.4914
2.0361 | 0.6404 | 32.6335
2.0462 | 0.6394 | 32.593
2.0562 | 0.6359 | 32.4508
2.0662 | 0.6359 | 32.4508
2.0762 | 0.6366 | 32.4813
2.0862 | 0.6341 | 32.3795
2.0962 | 0.6334 | 32.3489
2.1062 | 0.6411 | 32.6639
2.1163 | 0.6359 | 32.4508
2.1263 | 0.6334 | 32.3489
2.1363 | 0.6334 | 32.3489
2.1463 | 0.6334 | 32.3489
2.1563 | 0.6334 | 32.3489
2.1663 | 0.6309 | 32.2468
2.1763 | 0.6309 | 32.2468
2.1864 | 0.6309 | 32.2468
2.1964 | 0.6309 | 32.2468
2.2064 | 0.6236 | 31.9495
2.2164 | 0.6246 | 31.9906
2.2264 | 0.6264 | 32.0625
2.2364 | 0.6284 | 32.1445
2.2464 | 0.6301 | 32.2162
2.2564 | 0.6236 | 31.9495
2.2665 | 0.6254 | 32.0214
2.2765 | 0.6289 | 32.165
2.2865 | 0.6331 | 32.3387
2.2965 | 0.6359 | 32.4508
2.3065 | 0.6394 | 32.593
2.3165 | 0.6418 | 32.6943
2.3265 | 0.6411 | 32.6639
2.3366 | 0.6359 | 32.4508
2.3466 | 0.6359 | 32.4508
2.3566 | 0.6359 | 32.4508
2.3666 | 0.6359 | 32.4508
2.3766 | 0.6334 | 32.3489
2.3866 | 0.6359 | 32.4508
2.3966 | 0.6359 | 32.4508
2.4067 | 0.6296 | 32.1957
2.4167 | 0.6341 | 32.3795
2.4267 | 0.6376 | 32.5219
2.4367 | 0.6261 | 32.0522
2.4467 | 0.6314 | 32.2673
2.4567 | 0.6331 | 32.3387
2.4667 | 0.6341 | 32.3795
2.4768 | 0.6341 | 32.3795
2.4868 | 0.6369 | 32.4914
2.4968 | 0.6386 | 32.5625
2.5068 | 0.6418 | 32.6943
2.5168 | 0.6436 | 32.765
2.5268 | 0.6436 | 32.765
2.5368 | 0.6446 | 32.8054
2.5468 | 0.6481 | 32.9465
2.5569 | 0.6359 | 32.4508
2.5669 | 0.6309 | 32.2468
2.5769 | 0.6309 | 32.2468
2.5869 | 0.6309 | 32.2468
2.5969 | 0.6309 | 32.2468
2.6069 | 0.6309 | 32.2468
2.6169 | 0.6309 | 32.2468
2.627 | 0.6229 | 31.9186
2.637 | 0.6274 | 32.1035
2.647 | 0.6309 | 32.2468
2.657 | 0.6244 | 31.9803
2.667 | 0.6271 | 32.0933
2.677 | 0.6299 | 32.2059
2.687 | 0.6316 | 32.2775
2.6971 | 0.6349 | 32.41
2.7071 | 0.6376 | 32.5219
2.7171 | 0.6386 | 32.5625
2.7271 | 0.6411 | 32.6639
2.7371 | 0.6428 | 32.7347
2.7471 | 0.6446 | 32.8054
2.7571 | 0.6446 | 32.8054
2.7672 | 0.6436 | 32.765
2.7772 | 0.6411 | 32.6639
2.7872 | 0.6421 | 32.7044
2.7972 | 0.6309 | 32.2468
2.8072 | 0.6309 | 32.2468
2.8172 | 0.6309 | 32.2468
2.8272 | 0.6309 | 32.2468
2.8373 | 0.6309 | 32.2468
2.8473 | 0.6124 | 31.4843
2.8573 | 0.6177 | 31.702
2.8673 | 0.6212 | 31.8465
2.8773 | 0.6246 | 31.9906
2.8873 | 0.6104 | 31.4011
2.8973 | 0.6177 | 31.702
2.9073 | 0.6212 | 31.8465
2.9174 | 0.6236 | 31.9495
2.9274 | 0.6279 | 32.124
2.9374 | 0.6299 | 32.2059
2.9474 | 0.6324 | 32.3081
2.9574 | 0.6349 | 32.41
2.9674 | 0.6334 | 32.3489
2.9774 | 0.6359 | 32.4508
2.9875 | 0.6366 | 32.4813
2.9975 | 0.6376 | 32.5219
3.0075 | 0.6309 | 32.2468
3.0175 | 0.6309 | 32.2468
3.0275 | 0.6309 | 32.2468
3.0375 | 0.6309 | 32.2468
3.0475 | 0.6124 | 31.4843
3.0576 | 0.6177 | 31.702
3.0676 | 0.6212 | 31.8465
3.0776 | 0.6264 | 32.0625
3.0876 | 0.6291 | 32.1752
3.0976 | 0.6319 | 32.2877
3.1076 | 0.6336 | 32.3591
3.1176 | 0.6354 | 32.4304
3.1277 | 0.6281 | 32.1343
3.1377 | 0.6289 | 32.165
3.1477 | 0.6306 | 32.2366
3.1577 | 0.6324 | 32.3081
3.1677 | 0.6334 | 32.3489
3.1777 | 0.6334 | 32.3489
3.1877 | 0.6309 | 32.2468
3.1977 | 0.6309 | 32.2468
3.2078 | 0.6309 | 32.2468
3.2178 | 0.6309 | 32.2468
3.2278 | 0.6309 | 32.2468
3.2378 | 0.6309 | 32.2468
3.2478 | 0.6204 | 31.8156
3.2578 | 0.6246 | 31.9906
3.2678 | 0.6291 | 32.1752
3.2779 | 0.6326 | 32.3183
3.2879 | 0.6219 | 31.8774
3.2979 | 0.6289 | 32.165
3.3079 | 0.6314 | 32.2673
3.3179 | 0.6331 | 32.3387
3.3279 | 0.6359 | 32.4508
3.3379 | 0.6366 | 32.4813
3.348 | 0.6366 | 32.4813
3.358 | 0.6394 | 32.593
3.368 | 0.6404 | 32.6335
3.378 | 0.6428 | 32.7347
3.388 | 0.6508 | 33.0571
3.398 | 0.6446 | 32.8054
3.408 | 0.6516 | 33.0872
3.4181 | 0.6309 | 32.2468
3.4281 | 0.6309 | 32.2468
3.4381 | 0.6309 | 32.2468
3.4481 | 0.6309 | 32.2468
3.4581 | 0.6309 | 32.2468
3.4681 | 0.6212 | 31.8465
3.4781 | 0.6256 | 32.0317
3.4881 | 0.6291 | 32.1752
3.4982 | 0.6326 | 32.3183
3.5082 | 0.6194 | 31.7743
3.5182 | 0.6202 | 31.8053
3.5282 | 0.6244 | 31.9803
3.5382 | 0.6289 | 32.165
3.5482 | 0.6314 | 32.2673
3.5582 | 0.6334 | 32.3489
3.5683 | 0.6349 | 32.41
3.5783 | 0.6401 | 32.6234
3.5883 | 0.6411 | 32.6639
3.5983 | 0.6421 | 32.7044
3.6083 | 0.6438 | 32.7751
3.6183 | 0.6428 | 32.7347
3.6283 | 0.6446 | 32.8054
3.6384 | 0.6438 | 32.7751
3.6484 | 0.6481 | 32.9465
3.6584 | 0.6309 | 32.2468
3.6684 | 0.6309 | 32.2468
3.6784 | 0.6309 | 32.2468
3.6884 | 0.6309 | 32.2468
3.6984 | 0.6309 | 32.2468
3.7085 | 0.6229 | 31.9186
3.7185 | 0.6274 | 32.1035
3.7285 | 0.6309 | 32.2468
3.7385 | 0.6361 | 32.4609
3.7485 | 0.6254 | 32.0214
3.7585 | 0.6306 | 32.2366
3.7685 | 0.6334 | 32.3489
3.7786 | 0.6359 | 32.4508
3.7886 | 0.6376 | 32.5219
3.7986 | 0.6411 | 32.6639
3.8086 | 0.6436 | 32.765
3.8186 | 0.6463 | 32.876
3.8286 | 0.6526 | 33.1273
3.8386 | 0.6473 | 32.9163
3.8486 | 0.6309 | 32.2468
3.8587 | 0.6309 | 32.2468
3.8687 | 0.6309 | 32.2468
3.8787 | 0.6309 | 32.2468
3.8887 | 0.6309 | 32.2468
3.8987 | 0.6204 | 31.8156
3.9087 | 0.6246 | 31.9906
3.9187 | 0.6274 | 32.1035
3.9288 | 0.6326 | 32.3183
3.9388 | 0.6354 | 32.4304
3.9488 | 0.6379 | 32.5321
3.9588 | 0.6406 | 32.6436
3.9688 | 0.6366 | 32.4813
3.9788 | 0.6384 | 32.5524
3.9888 | 0.6428 | 32.7347
3.9989 | 0.6456 | 32.8458
4.0089 | 0.6473 | 32.9163
4.0189 | 0.6516 | 33.0872
4.0289 | 0.6481 | 32.9465
4.0389 | 0.6481 | 32.9465
4.0489 | 0.6309 | 32.2468
4.0589 | 0.6309 | 32.2468
4.069 | 0.6309 | 32.2468
4.079 | 0.6309 | 32.2468
4.089 | 0.6309 | 32.2468
4.099 | 0.6309 | 32.2468
4.109 | 0.6239 | 31.9598
4.119 | 0.6274 | 32.1035
4.129 | 0.6301 | 32.2162
4.139 | 0.6184 | 31.733
4.1491 | 0.6244 | 31.9803
4.1591 | 0.6281 | 32.1343
4.1691 | 0.6324 | 32.3081
4.1791 | 0.6376 | 32.5219
4.1891 | 0.6404 | 32.6335
4.1991 | 0.6394 | 32.593
4.2091 | 0.6384 | 32.5524
4.2192 | 0.6386 | 32.5625
4.2292 | 0.6411 | 32.6639
4.2392 | 0.6418 | 32.6943
4.2492 | 0.6386 | 32.5625
4.2592 | 0.6359 | 32.4508
4.2692 | 0.6309 | 32.2468
4.2792 | 0.6309 | 32.2468
4.2893 | 0.6309 | 32.2468
4.2993 | 0.6309 | 32.2468
4.3093 | 0.6309 | 32.2468
4.3193 | 0.6309 | 32.2468
4.3293 | 0.6229 | 31.9186
4.3393 | 0.6256 | 32.0317
4.3493 | 0.6301 | 32.2162
4.3594 | 0.6319 | 32.2877
4.3694 | 0.6167 | 31.6606
4.3794 | 0.6236 | 31.9495
4.3894 | 0.6246 | 31.9906
4.3994 | 0.6289 | 32.165
4.4094 | 0.6324 | 32.3081
4.4194 | 0.6341 | 32.3795
4.4294 | 0.6331 | 32.3387
4.4395 | 0.6376 | 32.5219
4.4495 | 0.6384 | 32.5524
4.4595 | 0.6418 | 32.6943
4.4695 | 0.6421 | 32.7044
4.4795 | 0.6456 | 32.8458
4.4895 | 0.6456 | 32.8458
4.4995 | 0.6446 | 32.8054
4.5096 | 0.6473 | 32.9163
4.5196 | 0.6463 | 32.876
4.5296 | 0.6309 | 32.2468
4.5396 | 0.6309 | 32.2468
4.5496 | 0.6309 | 32.2468
4.5596 | 0.6309 | 32.2468
4.5696 | 0.6309 | 32.2468
4.5797 | 0.6212 | 31.8465
4.5897 | 0.6256 | 32.0317
4.5997 | 0.6301 | 32.2162
4.6097 | 0.6326 | 32.3183
4.6197 | 0.6354 | 32.4304
4.6297 | 0.6209 | 31.8362
4.6397 | 0.6254 | 32.0214
4.6498 | 0.6271 | 32.0933
4.6598 | 0.6324 | 32.3081
4.6698 | 0.6334 | 32.3489
4.6798 | 0.6359 | 32.4508
4.6898 | 0.6384 | 32.5524
4.6998 | 0.6386 | 32.5625
4.7098 | 0.6421 | 32.7044
4.7199 | 0.6411 | 32.6639
4.7299 | 0.6446 | 32.8054
4.7399 | 0.6428 | 32.7347
4.7499 | 0.6446 | 32.8054
4.7599 | 0.6309 | 32.2468
4.7699 | 0.6309 | 32.2468
4.7799 | 0.6309 | 32.2468
4.7899 | 0.6309 | 32.2468
4.8 | 0.6194 | 31.7743
4.81 | 0.6229 | 31.9186
4.82 | 0.6284 | 32.1445
4.83 | 0.6319 | 32.2877
4.84 | 0.6354 | 32.4304
4.85 | 0.6371 | 32.5016
4.86 | 0.6389 | 32.5727
4.8701 | 0.6296 | 32.1957
4.8801 | 0.6334 | 32.3489
4.8901 | 0.6331 | 32.3387
4.9001 | 0.6359 | 32.4508
4.9101 | 0.6316 | 32.2775
4.9201 | 0.6359 | 32.4508
4.9301 | 0.6309 | 32.2468
4.9402 | 0.6309 | 32.2468
4.9502 | 0.6309 | 32.2468
4.9602 | 0.6309 | 32.2468
4.9702 | 0.6204 | 31.8156
4.9802 | 0.6239 | 31.9598
4.9902 | 0.6274 | 32.1035
5.0002 | 0.6319 | 32.2877
5.0103 | 0.6174 | 31.6916
5.0203 | 0.6236 | 31.9495
5.0303 | 0.6279 | 32.124
5.0403 | 0.6324 | 32.3081
5.0503 | 0.6351 | 32.4202
5.0603 | 0.6394 | 32.593
5.0703 | 0.6421 | 32.7044
5.0803 | 0.6446 | 32.8054
5.0904 | 0.6473 | 32.9163
5.1004 | 0.6498 | 33.0169
5.1104 | 0.6309 | 32.2468
5.1204 | 0.6309 | 32.2468
5.1304 | 0.6309 | 32.2468
5.1404 | 0.6309 | 32.2468
5.1504 | 0.6309 | 32.2468
5.1605 | 0.6212 | 31.8465
5.1705 | 0.6264 | 32.0625
5.1805 | 0.6301 | 32.2162
5.1905 | 0.6336 | 32.3591
5.2005 | 0.6354 | 32.4304
5.2105 | 0.6254 | 32.0214
5.2205 | 0.6281 | 32.1343
5.2306 | 0.6296 | 32.1957
5.2406 | 0.6299 | 32.2059
5.2506 | 0.6324 | 32.3081
5.2606 | 0.6359 | 32.4508
5.2706 | 0.6386 | 32.5625
5.2806 | 0.6309 | 32.2468
5.2906 | 0.6309 | 32.2468
5.3007 | 0.6309 | 32.2468
5.3107 | 0.6309 | 32.2468
5.3207 | 0.6309 | 32.2468
5.3307 | 0.6194 | 31.7743
5.3407 | 0.6229 | 31.9186
5.3507 | 0.6284 | 32.1445
5.3607 | 0.6319 | 32.2877
5.3707 | 0.6344 | 32.3897
5.3808 | 0.6371 | 32.5016
5.3908 | 0.6306 | 32.2366
5.4008 | 0.6334 | 32.3489
5.4108 | 0.6376 | 32.5219
5.4208 | 0.6359 | 32.4508
5.4308 | 0.6366 | 32.4813
5.4408 | 0.6376 | 32.5219
5.4509 | 0.6418 | 32.6943
5.4609 | 0.6309 | 32.2468
5.4709 | 0.6309 | 32.2468
5.4809 | 0.6309 | 32.2468
5.4909 | 0.6159 | 31.6295
5.5009 | 0.6212 | 31.8465
5.5109 | 0.6264 | 32.0625
5.521 | 0.6309 | 32.2468
5.531 | 0.6336 | 32.3591
5.541 | 0.6371 | 32.5016
5.551 | 0.6389 | 32.5727
5.561 | 0.6379 | 32.5321
5.571 | 0.6281 | 32.1343
5.581 | 0.6306 | 32.2366
5.5911 | 0.6334 | 32.3489
5.6011 | 0.6376 | 32.5219
5.6111 | 0.6394 | 32.593
5.6211 | 0.6386 | 32.5625
5.6311 | 0.6404 | 32.6335
5.6411 | 0.6359 | 32.4508
5.6511 | 0.6384 | 32.5524
5.6611 | 0.6309 | 32.2468
5.6712 | 0.6309 | 32.2468
5.6812 | 0.6309 | 32.2468
5.6912 | 0.6309 | 32.2468
5.7012 | 0.6309 | 32.2468
5.7112 | 0.6221 | 31.8877
5.7212 | 0.6274 | 32.1035
5.7312 | 0.6309 | 32.2468
5.7413 | 0.6344 | 32.3897
5.7513 | 0.6167 | 31.6606
5.7613 | 0.6236 | 31.9495
5.7713 | 0.6254 | 32.0214
5.7813 | 0.6306 | 32.2366
5.7913 | 0.6331 | 32.3387
5.8013 | 0.6376 | 32.5219
5.8114 | 0.6418 | 32.6943
5.8214 | 0.6446 | 32.8054
5.8314 | 0.6463 | 32.876
5.8414 | 0.6463 | 32.876
5.8514 | 0.6473 | 32.9163
5.8614 | 0.6309 | 32.2468
5.8714 | 0.6309 | 32.2468
5.8815 | 0.6309 | 32.2468
5.8915 | 0.6204 | 31.8156
5.9015 | 0.6246 | 31.9906
5.9115 | 0.6291 | 32.1752
5.9215 | 0.6319 | 32.2877
5.9315 | 0.6361 | 32.4609
5.9415 | 0.6209 | 31.8362
5.9516 | 0.6254 | 32.0214
5.9616 | 0.6299 | 32.2059
5.9716 | 0.6314 | 32.2673
5.9816 | 0.6351 | 32.4202
5.9916 | 0.6359 | 32.4508
6.0016 | 0.6404 | 32.6335
6.0116 | 0.6404 | 32.6335
6.0216 | 0.6428 | 32.7347
6.0317 | 0.6428 | 32.7347
6.0417 | 0.6404 | 32.6335
6.0517 | 0.6309 | 32.2468
6.0617 | 0.6309 | 32.2468
6.0717 | 0.6309 | 32.2468
6.0817 | 0.6309 | 32.2468
6.0917 | 0.6309 | 32.2468
6.1018 | 0.6212 | 31.8465
6.1118 | 0.6274 | 32.1035
6.1218 | 0.6301 | 32.2162
6.1318 | 0.6336 | 32.3591
6.1418 | 0.6132 | 31.5154
6.1518 | 0.6194 | 31.7743
6.1618 | 0.6236 | 31.9495
6.1719 | 0.6279 | 32.124
6.1819 | 0.6314 | 32.2673
6.1919 | 0.6324 | 32.3081
6.2019 | 0.6359 | 32.4508
6.2119 | 0.6351 | 32.4202
6.2219 | 0.6376 | 32.5219
6.2319 | 0.6351 | 32.4202
6.242 | 0.6404 | 32.6335
6.252 | 0.6309 | 32.2468
6.262 | 0.6309 | 32.2468
6.272 | 0.6309 | 32.2468
6.282 | 0.6177 | 31.702
6.292 | 0.6221 | 31.8877
6.302 | 0.6256 | 32.0317
6.312 | 0.6309 | 32.2468
6.3221 | 0.6037 | 31.1192
6.3321 | 0.6124 | 31.4843
6.3421 | 0.6174 | 31.6916
6.3521 | 0.6219 | 31.8774
6.3621 | 0.6254 | 32.0214
6.3721 | 0.6299 | 32.2059
6.3821 | 0.6341 | 32.3795
6.3922 | 0.6341 | 32.3795
6.4022 | 0.6384 | 32.5524
6.4122 | 0.6384 | 32.5524
6.4222 | 0.6404 | 32.6335
6.4322 | 0.6436 | 32.765
6.4422 | 0.6421 | 32.7044
6.4522 | 0.6386 | 32.5625
6.4623 | 0.6401 | 32.6234
6.4723 | 0.6309 | 32.2468
6.4823 | 0.6309 | 32.2468
6.4923 | 0.6309 | 32.2468
6.5023 | 0.6154 | 31.6088
6.5123 | 0.6189 | 31.7536
6.5223 | 0.6234 | 31.9392
6.5324 | 0.6276 | 32.1138
6.5424 | 0.6304 | 32.2264
6.5524 | 0.6329 | 32.3285
6.5624 | 0.6356 | 32.4406
6.5724 | 0.6219 | 31.8774
6.5824 | 0.6279 | 32.124
6.5924 | 0.6299 | 32.2059
6.6024 | 0.6359 | 32.4508
6.6125 | 0.6369 | 32.4914
6.6225 | 0.6404 | 32.6335
6.6325 | 0.6394 | 32.593
6.6425 | 0.6411 | 32.6639
6.6525 | 0.6421 | 32.7044
6.6625 | 0.6411 | 32.6639
6.6725 | 0.6421 | 32.7044
6.6826 | 0.6446 | 32.8054
6.6926 | 0.6394 | 32.593
6.7026 | 0.6259 | 32.042
6.7126 | 0.6259 | 32.042
6.7226 | 0.6259 | 32.042
6.7326 | 0.6259 | 32.042
6.7426 | 0.6137 | 31.5362
6.7527 | 0.6179 | 31.7123
6.7627 | 0.6224 | 31.898
6.7727 | 0.6269 | 32.083
6.7827 | 0.6304 | 32.2264
6.7927 | 0.6346 | 32.3999
6.8027 | 0.6374 | 32.5118
6.8127 | 0.6254 | 32.0214
6.8228 | 0.6316 | 32.2775
6.8328 | 0.6324 | 32.3081
6.8428 | 0.6349 | 32.41
6.8528 | 0.6306 | 32.2366
6.8628 | 0.6314 | 32.2673
6.8728 | 0.6316 | 32.2775
6.8828 | 0.6306 | 32.2366
6.8929 | 0.6306 | 32.2366
6.9029 | 0.6376 | 32.5219
6.9129 | 0.6331 | 32.3387
6.9229 | 0.6394 | 32.593
6.9329 | 0.6376 | 32.5219
6.9429 | 0.6384 | 32.5524
6.9529 | 0.6481 | 32.9465
6.9629 | 0.6259 | 32.042
6.973 | 0.6259 | 32.042
6.983 | 0.6259 | 32.042
6.993 | 0.6127 | 31.4947
7.003 | 0.6179 | 31.7123
7.013 | 0.6224 | 31.898
7.023 | 0.6286 | 32.1548
7.033 | 0.6311 | 32.257
7.0431 | 0.6356 | 32.4406
7.0531 | 0.6381 | 32.5422
7.0631 | 0.6299 | 32.2059
7.0731 | 0.6324 | 32.3081
7.0831 | 0.6306 | 32.2366
7.0931 | 0.6341 | 32.3795
7.1031 | 0.6376 | 32.5219
7.1132 | 0.6376 | 32.5219
7.1232 | 0.6411 | 32.6639
7.1332 | 0.6394 | 32.593
7.1432 | 0.6411 | 32.6639
7.1532 | 0.6032 | 31.0982
7.1632 | 0.6015 | 31.0249
7.1732 | 0.6057 | 31.2029
7.1833 | 0.6102 | 31.3907
7.1933 | 0.6144 | 31.5673
7.2033 | 0.6189 | 31.7536
7.2133 | 0.6241 | 31.9701
7.2233 | 0.6276 | 32.1138
7.2333 | 0.6311 | 32.257
7.2433 | 0.6339 | 32.3693
7.2533 | 0.6229 | 31.9186
7.2634 | 0.6289 | 32.165
7.2734 | 0.6316 | 32.2775
7.2834 | 0.6334 | 32.3489
7.2934 | 0.6359 | 32.4508
7.3034 | 0.6359 | 32.4508
7.3134 | 0.6324 | 32.3081
7.3234 | 0.6324 | 32.3081
7.3335 | 0.6314 | 32.2673
7.3435 | 0.6349 | 32.41
7.3535 | 0.6259 | 32.042
7.3635 | 0.6259 | 32.042
7.3735 | 0.6259 | 32.042
7.3835 | 0.6259 | 32.042
7.3935 | 0.6102 | 31.3907
7.4036 | 0.6154 | 31.6088
7.4136 | 0.6189 | 31.7536
7.4236 | 0.6234 | 31.9392
7.4336 | 0.6269 | 32.083
7.4436 | 0.6304 | 32.2264
7.4536 | 0.6329 | 32.3285
7.4636 | 0.6339 | 32.3693
7.4737 | 0.6346 | 32.3999
7.4837 | 0.6316 | 32.2775
7.4937 | 0.6314 | 32.2673
7.5037 | 0.6334 | 32.3489
7.5137 | 0.6314 | 32.2673
7.5237 | 0.6306 | 32.2366
7.5337 | 0.6316 | 32.2775
7.5437 | 0.6341 | 32.3795
7.5538 | 0.6349 | 32.41
7.5638 | 0.6376 | 32.5219
7.5738 | 0.6369 | 32.4914
7.5838 | 0.6386 | 32.5625
7.5938 | 0.6259 | 32.042
7.6038 | 0.6259 | 32.042
7.6138 | 0.6259 | 32.042
7.6239 | 0.6259 | 32.042
7.6339 | 0.6259 | 32.042
7.6439 | 0.6137 | 31.5362
7.6539 | 0.6179 | 31.7123
7.6639 | 0.6234 | 31.9392
7.6739 | 0.6269 | 32.083
7.6839 | 0.6304 | 32.2264
7.694 | 0.6346 | 32.3999
7.704 | 0.6374 | 32.5118
7.714 | 0.6261 | 32.0522
7.724 | 0.6279 | 32.124
7.734 | 0.6306 | 32.2366
7.744 | 0.6351 | 32.4202
7.754 | 0.6359 | 32.4508
7.7641 | 0.6359 | 32.4508
7.7741 | 0.6384 | 32.5524
7.7841 | 0.6394 | 32.593
7.7941 | 0.6144 | 31.5673
7.8041 | 0.6162 | 31.6399
7.8141 | 0.6207 | 31.8259
7.8241 | 0.6259 | 32.042
7.8342 | 0.6304 | 32.2264
7.8442 | 0.6329 | 32.3285
7.8542 | 0.6346 | 32.3999
7.8642 | 0.6364 | 32.4711
7.8742 | 0.6381 | 32.5422
7.8842 | 0.6299 | 32.2059
7.8942 | 0.6334 | 32.3489
7.9042 | 0.6359 | 32.4508
7.9143 | 0.6351 | 32.4202
7.9243 | 0.6411 | 32.6639
7.9343 | 0.6359 | 32.4508
7.9443 | 0.6411 | 32.6639
7.9543 | 0.6259 | 32.042
7.9643 | 0.6259 | 32.042
7.9743 | 0.6074 | 31.276
7.9844 | 0.6127 | 31.4947
7.9944 | 0.6179 | 31.7123
8.0044 | 0.6234 | 31.9392
8.0144 | 0.6276 | 32.1138
8.0244 | 0.6311 | 32.257
8.0344 | 0.6346 | 32.3999
8.0444 | 0.6364 | 32.4711
8.0545 | 0.6381 | 32.5422
8.0645 | 0.6381 | 32.5422
8.0745 | 0.6349 | 32.41
8.0845 | 0.6289 | 32.165
8.0945 | 0.6334 | 32.3489
8.1045 | 0.6366 | 32.4813
8.1145 | 0.6359 | 32.4508
8.1246 | 0.6376 | 32.5219
8.1346 | 0.6411 | 32.6639
8.1446 | 0.6394 | 32.593
8.1546 | 0.6428 | 32.7347
8.1646 | 0.6401 | 32.6234
8.1746 | 0.6418 | 32.6943
8.1846 | 0.6049 | 31.1715
8.1946 | 0.6084 | 31.3177
8.2047 | 0.6129 | 31.505
8.2147 | 0.6182 | 31.7226
8.2247 | 0.6234 | 31.9392
8.2347 | 0.6286 | 32.1548
8.2447 | 0.6331 | 32.3387
8.2547 | 0.6374 | 32.5118
8.2647 | 0.6401 | 32.6234
8.2748 | 0.6289 | 32.165
8.2848 | 0.6374 | 32.5118
8.2948 | 0.6246 | 31.9906
8.3048 | 0.6264 | 32.0625
8.3148 | 0.6281 | 32.1343
8.3248 | 0.6271 | 32.0933
8.3348 | 0.6331 | 32.3387
8.3449 | 0.6359 | 32.4508
8.3549 | 0.6386 | 32.5625
8.3649 | 0.6376 | 32.5219
8.3749 | 0.6359 | 32.4508
8.3849 | 0.6376 | 32.5219
8.3949 | 0.6042 | 31.1401
8.4049 | 0.6067 | 31.2447
8.415 | 0.6119 | 31.4635
8.425 | 0.6164 | 31.6502
8.435 | 0.6216 | 31.8671
8.445 | 0.6269 | 32.083
8.455 | 0.6314 | 32.2673
8.465 | 0.6349 | 32.41
8.475 | 0.6374 | 32.5118
8.485 | 0.6384 | 32.5524
8.4951 | 0.6401 | 32.6234
8.5051 | 0.6279 | 32.124
8.5151 | 0.6324 | 32.3081
8.5251 | 0.6341 | 32.3795
8.5351 | 0.6369 | 32.4914
8.5451 | 0.6376 | 32.5219
8.5551 | 0.6384 | 32.5524
8.5652 | 0.6349 | 32.41
8.5752 | 0.6411 | 32.6639
8.5852 | 0.6376 | 32.5219
8.5952 | 0.6376 | 32.5219
8.6052 | 0.6384 | 32.5524
8.6152 | 0.6331 | 32.3387
8.6252 | 0.6376 | 32.5219
8.6353 | 0.6059 | 31.2133
8.6453 | 0.6067 | 31.2447
8.6553 | 0.6119 | 31.4635
8.6653 | 0.6164 | 31.6502
8.6753 | 0.6216 | 31.8671
8.6853 | 0.6269 | 32.083
8.6953 | 0.6314 | 32.2673
8.7054 | 0.6339 | 32.3693
8.7154 | 0.6384 | 32.5524
8.7254 | 0.6408 | 32.6538
8.7354 | 0.6271 | 32.0933
8.7454 | 0.6271 | 32.0933
8.7554 | 0.6324 | 32.3081
8.7654 | 0.6341 | 32.3795
8.7755 | 0.6386 | 32.5625
8.7855 | 0.6394 | 32.593
8.7955 | 0.6401 | 32.6234
8.8055 | 0.6234 | 31.9392
8.8155 | 0.6234 | 31.9392
8.8255 | 0.6112 | 31.4323
8.8355 | 0.6154 | 31.6088
8.8455 | 0.6209 | 31.8362
8.8556 | 0.6261 | 32.0522
8.8656 | 0.6304 | 32.2264
8.8756 | 0.6349 | 32.41
8.8856 | 0.6366 | 32.4813
8.8956 | 0.6391 | 32.5828
8.9056 | 0.6264 | 32.0625
8.9156 | 0.6314 | 32.2673
8.9257 | 0.6324 | 32.3081
8.9357 | 0.6314 | 32.2673
8.9457 | 0.6289 | 32.165
8.9557 | 0.6316 | 32.2775
8.9657 | 0.6316 | 32.2775
8.9757 | 0.6324 | 32.3081
8.9857 | 0.6296 | 32.1957
8.9958 | 0.6359 | 32.4508
9.0058 | 0.6015 | 31.0249
9.0158 | 0.6015 | 31.0249
9.0258 | 0.6067 | 31.2447
9.0358 | 0.6119 | 31.4635
9.0458 | 0.6164 | 31.6502
9.0558 | 0.6209 | 31.8362
9.0659 | 0.6261 | 32.0522
9.0759 | 0.6286 | 32.1548
9.0859 | 0.6321 | 32.2979
9.0959 | 0.6356 | 32.4406
9.1059 | 0.6366 | 32.4813
9.1159 | 0.6226 | 31.9083
9.1259 | 0.6279 | 32.124
9.1359 | 0.6324 | 32.3081
9.146 | 0.6334 | 32.3489
9.156 | 0.6341 | 32.3795
9.166 | 0.6271 | 32.0933
9.176 | 0.6246 | 31.9906
9.186 | 0.6202 | 31.8053
9.196 | 0.6244 | 31.9803
9.206 | 0.6236 | 31.9495
9.2161 | 0.6254 | 32.0214
9.2261 | 0.6296 | 32.1957
9.2361 | 0.6334 | 32.3489
9.2461 | 0.6334 | 32.3489
9.2561 | 0.6324 | 32.3081
9.2661 | 0.6234 | 31.9392
9.2761 | 0.6234 | 31.9392
9.2862 | 0.6234 | 31.9392
9.2962 | 0.6234 | 31.9392
9.3062 | 0.6094 | 31.3594
9.3162 | 0.6147 | 31.5777
9.3262 | 0.6189 | 31.7536
9.3362 | 0.6234 | 31.9392
9.3462 | 0.6269 | 32.083
9.3563 | 0.6304 | 32.2264
9.3663 | 0.6331 | 32.3387
9.3763 | 0.6219 | 31.8774
9.3863 | 0.6219 | 31.8774
9.3963 | 0.6264 | 32.0625
9.4063 | 0.6279 | 32.124
9.4163 | 0.6296 | 32.1957
9.4263 | 0.6289 | 32.165
9.4364 | 0.6324 | 32.3081
9.4464 | 0.6042 | 31.1401
9.4564 | 0.6059 | 31.2133
9.4664 | 0.6119 | 31.4635
9.4764 | 0.6164 | 31.6502
9.4864 | 0.6209 | 31.8362
9.4964 | 0.6244 | 31.9803
9.5065 | 0.6124 | 31.4843
9.5165 | 0.6177 | 31.702
9.5265 | 0.6244 | 31.9803
9.5365 | 0.6281 | 32.1343
9.5465 | 0.6316 | 32.2775
9.5565 | 0.6331 | 32.3387
9.5665 | 0.6376 | 32.5219
9.5766 | 0.6384 | 32.5524
9.5866 | 0.6384 | 32.5524
9.5966 | 0.6404 | 32.6335
9.6066 | 0.6234 | 31.9392
9.6166 | 0.6234 | 31.9392
9.6266 | 0.6234 | 31.9392
9.6366 | 0.6234 | 31.9392
9.6467 | 0.6119 | 31.4635
9.6567 | 0.6172 | 31.6813
9.6667 | 0.6216 | 31.8671
9.6767 | 0.6251 | 32.0112
9.6867 | 0.6279 | 32.124
9.6967 | 0.6304 | 32.2264
9.7067 | 0.6202 | 31.8053
9.7167 | 0.6246 | 31.9906
9.7268 | 0.6261 | 32.0522
9.7368 | 0.6289 | 32.165
9.7468 | 0.6306 | 32.2366
9.7568 | 0.6306 | 32.2366
9.7668 | 0.6314 | 32.2673
9.7768 | 0.6351 | 32.4202
9.7868 | 0.6349 | 32.41
9.7969 | 0.6359 | 32.4508
9.8069 | 0.6376 | 32.5219
9.8169 | 0.6411 | 32.6639
9.8269 | 0.6376 | 32.5219
9.8369 | 0.6331 | 32.3387
9.8469 | 0.6359 | 32.4508
9.8569 | 0.6366 | 32.4813
9.867 | 0.6359 | 32.4508
9.877 | 0.6234 | 31.9392
9.887 | 0.6234 | 31.9392
9.897 | 0.6234 | 31.9392
9.907 | 0.6234 | 31.9392
9.917 | 0.6077 | 31.2864
9.927 | 0.6147 | 31.5777
9.9371 | 0.6189 | 31.7536
9.9471 | 0.6244 | 31.9803
9.9571 | 0.6044 | 31.1506
9.9671 | 0.6114 | 31.4427
9.9771 | 0.6184 | 31.733
9.9871 | 0.6244 | 31.9803
9.9971 | 0.6254 | 32.0214
10.0072 | 0.6279 | 32.124
10.0172 | 0.6271 | 32.0933
10.0272 | 0.6279 | 32.124
10.0372 | 0.6299 | 32.2059
10.0472 | 0.6289 | 32.165
10.0572 | 0.6314 | 32.2673
10.0672 | 0.6279 | 32.124
10.0772 | 0.6341 | 32.3795
10.0873 | 0.6059 | 31.2133
10.0973 | 0.6084 | 31.3177
10.1073 | 0.6147 | 31.5777
10.1173 | 0.6209 | 31.8362
10.1273 | 0.6261 | 32.0522
10.1373 | 0.6304 | 32.2264
10.1473 | 0.6331 | 32.3387
10.1574 | 0.6374 | 32.5118
10.1674 | 0.6192 | 31.764
10.1774 | 0.6202 | 31.8053
10.1874 | 0.6246 | 31.9906
10.1974 | 0.6236 | 31.9495
10.2074 | 0.6264 | 32.0625
10.2174 | 0.6254 | 32.0214
10.2275 | 0.6271 | 32.0933
10.2375 | 0.6369 | 32.4914
10.2475 | 0.6306 | 32.2366
10.2575 | 0.6386 | 32.5625
10.2675 | 0.6059 | 31.2133
10.2775 | 0.6102 | 31.3907
10.2875 | 0.6147 | 31.5777
10.2976 | 0.6199 | 31.7949
10.3076 | 0.6244 | 31.9803
10.3176 | 0.6296 | 32.1957
10.3276 | 0.6339 | 32.3693
10.3376 | 0.6374 | 32.5118
10.3476 | 0.6149 | 31.5881
10.3576 | 0.6226 | 31.9083
10.3676 | 0.6279 | 32.124
10.3777 | 0.6271 | 32.0933
10.3877 | 0.6316 | 32.2775
10.3977 | 0.6306 | 32.2366
10.4077 | 0.6344 | 32.3897
10.4177 | 0.6334 | 32.3489
10.4277 | 0.6369 | 32.4914
10.4377 | 0.6062 | 31.2238
10.4478 | 0.6069 | 31.2551
10.4578 | 0.6194 | 31.7743
10.4678 | 0.6296 | 32.1957
10.4778 | 0.6344 | 32.3897
10.4878 | 0.6289 | 32.165
10.4978 | 0.6331 | 32.3387
10.5078 | 0.6102 | 31.3907
10.5179 | 0.6129 | 31.505
10.5279 | 0.6182 | 31.7226
10.5379 | 0.6234 | 31.9392
10.5479 | 0.6279 | 32.124
10.5579 | 0.6321 | 32.2979
10.5679 | 0.6374 | 32.5118
10.5779 | 0.6401 | 32.6234
10.588 | 0.6436 | 32.765
10.598 | 0.6453 | 32.8357
10.608 | 0.6461 | 32.866
10.618 | 0.6244 | 31.9803
10.628 | 0.6289 | 32.165
10.638 | 0.6291 | 32.1752
10.648 | 0.6326 | 32.3183
10.658 | 0.6154 | 31.6088
10.6681 | 0.6164 | 31.6502
10.6781 | 0.6216 | 31.8671
10.6881 | 0.6261 | 32.0522
10.6981 | 0.6314 | 32.2673
10.7081 | 0.6274 | 32.1035
10.7181 | 0.6299 | 32.2059
10.7281 | 0.6344 | 32.3897
10.7382 | 0.6361 | 32.4609
10.7482 | 0.6192 | 31.764
10.7582 | 0.6244 | 31.9803
10.7682 | 0.6274 | 32.1035
10.7782 | 0.6291 | 32.1752
10.7882 | 0.6334 | 32.3489
10.7982 | 0.6326 | 32.3183
10.8083 | 0.6089 | 31.3386
10.8183 | 0.6027 | 31.0773
10.8283 | 0.6054 | 31.1924
10.8383 | 0.6089 | 31.3386
10.8483 | 0.6134 | 31.5258
10.8583 | 0.6187 | 31.7433
10.8683 | 0.6239 | 31.9598
10.8784 | 0.6281 | 32.1343
10.8884 | 0.6316 | 32.2775
10.8984 | 0.6351 | 32.4202
10.9084 | 0.6142 | 31.5569
10.9184 | 0.6202 | 31.8053
10.9284 | 0.6219 | 31.8774
10.9384 | 0.6229 | 31.9186
10.9485 | 0.6226 | 31.9083
10.9585 | 0.6254 | 32.0214
10.9685 | 0.6271 | 32.0933
10.9785 | 0.6299 | 32.2059
10.9885 | 0.6159 | 31.6295
10.9985 | 0.6159 | 31.6295
11.0085 | 0.6177 | 31.702
11.0185 | 0.6229 | 31.9186
11.0286 | 0.6274 | 32.1035
11.0386 | 0.6299 | 32.2059
11.0486 | 0.6334 | 32.3489
11.0586 | 0.6132 | 31.5154
11.0686 | 0.6184 | 31.733
11.0786 | 0.6209 | 31.8362
11.0886 | 0.6254 | 32.0214
11.0987 | 0.6236 | 31.9495
11.1087 | 0.6261 | 32.0522
11.1187 | 0.6309 | 32.2468
11.1287 | 0.6246 | 31.9906
11.1387 | 0.6089 | 31.3386
11.1487 | 0.6157 | 31.6191
11.1587 | 0.6209 | 31.8362
11.1688 | 0.6194 | 31.7743
11.1788 | 0.6254 | 32.0214
11.1888 | 0.6159 | 31.6295
11.1988 | 0.6159 | 31.6295
11.2088 | 0.6072 | 31.2656
11.2188 | 0.6134 | 31.5258
11.2288 | 0.6177 | 31.702
11.2389 | 0.6229 | 31.9186
11.2489 | 0.6256 | 32.0317
11.2589 | 0.6299 | 32.2059
11.2689 | 0.6316 | 32.2775
11.2789 | 0.6132 | 31.5154
11.2889 | 0.6139 | 31.5466
11.2989 | 0.6184 | 31.733
11.3089 | 0.6184 | 31.733
11.319 | 0.6202 | 31.8053
11.329 | 0.6219 | 31.8774
11.339 | 0.6254 | 32.0214
11.349 | 0.6254 | 32.0214
11.359 | 0.6264 | 32.0625
11.369 | 0.6254 | 32.0214
11.379 | 0.6261 | 32.0522
11.3891 | 0.6044 | 31.1506
11.3991 | 0.6079 | 31.2969
11.4091 | 0.6124 | 31.4843
11.4191 | 0.6177 | 31.702
11.4291 | 0.6204 | 31.8156
11.4391 | 0.6246 | 31.9906
11.4491 | 0.6274 | 32.1035
11.4592 | 0.6149 | 31.5881
11.4692 | 0.6177 | 31.702
11.4792 | 0.6184 | 31.733
11.4892 | 0.6209 | 31.8362
11.4992 | 0.6184 | 31.733
11.5092 | 0.6226 | 31.9083
11.5192 | 0.6122 | 31.4739
11.5293 | 0.6174 | 31.6916
11.5393 | 0.6159 | 31.6295
11.5493 | 0.6159 | 31.6295
11.5593 | 0.6159 | 31.6295
11.5693 | 0.6054 | 31.1924
11.5793 | 0.6097 | 31.3698
11.5893 | 0.6142 | 31.5569
11.5993 | 0.6187 | 31.7433
11.6094 | 0.6221 | 31.8877
11.6194 | 0.6256 | 32.0317
11.6294 | 0.6132 | 31.5154
11.6394 | 0.6184 | 31.733
11.6494 | 0.6226 | 31.9083
11.6594 | 0.6226 | 31.9083
11.6694 | 0.6254 | 32.0214
11.6795 | 0.6254 | 32.0214
11.6895 | 0.6261 | 32.0522
11.6995 | 0.6281 | 32.1343
11.7095 | 0.6261 | 32.0522
11.7195 | 0.6246 | 31.9906
11.7295 | 0.6271 | 32.0933
11.7395 | 0.5932 | 30.6774
11.7496 | 0.5957 | 30.7829
11.7596 | 0.601 | 31.0039
11.7696 | 0.6062 | 31.2238
11.7796 | 0.6124 | 31.4843
11.7896 | 0.6177 | 31.702
11.7996 | 0.6212 | 31.8465
11.8096 | 0.6229 | 31.9186
11.8197 | 0.6256 | 32.0317
11.8297 | 0.6132 | 31.5154
11.8397 | 0.6194 | 31.7743
11.8497 | 0.6184 | 31.733
11.8597 | 0.6209 | 31.8362
11.8697 | 0.6202 | 31.8053
11.8797 | 0.6219 | 31.8774
11.8898 | 0.6261 | 32.0522
11.8998 | 0.6271 | 32.0933
11.9098 | 0.6316 | 32.2775
11.9198 | 0.594 | 30.7091
11.9298 | 0.5967 | 30.8251
11.9398 | 0.602 | 31.0458
11.9498 | 0.6072 | 31.2656
11.9598 | 0.6124 | 31.4843
11.9699 | 0.6169 | 31.6709
11.9799 | 0.6212 | 31.8465
11.9899 | 0.6246 | 31.9906
11.9999 | 0.6097 | 31.3698
12.0099 | 0.6139 | 31.5466
12.0199 | 0.6192 | 31.764
12.0299 | 0.6226 | 31.9083
12.04 | 0.6246 | 31.9906
12.05 | 0.6202 | 31.8053
12.06 | 0.6219 | 31.8774
12.07 | 0.6244 | 31.9803
12.08 | 0.6261 | 32.0522
12.09 | 0.5967 | 30.8251
12.1 | 0.5985 | 30.8988
12.1101 | 0.6037 | 31.1192
12.1201 | 0.6089 | 31.3386
12.1301 | 0.6142 | 31.5569
12.1401 | 0.6187 | 31.7433
12.1501 | 0.6239 | 31.9598
12.1601 | 0.6264 | 32.0625
12.1701 | 0.6291 | 32.1752
12.1802 | 0.6309 | 32.2468
12.1902 | 0.6326 | 32.3183
12.2002 | 0.6219 | 31.8774
12.2102 | 0.6254 | 32.0214
12.2202 | 0.6264 | 32.0625
12.2302 | 0.6261 | 32.0522
12.2402 | 0.6279 | 32.124
12.2502 | 0.5985 | 30.8988
12.2603 | 0.602 | 31.0458
12.2703 | 0.6079 | 31.2969
12.2803 | 0.6134 | 31.5258
12.2903 | 0.6187 | 31.7433
12.3003 | 0.6221 | 31.8877
12.3103 | 0.6264 | 32.0625
12.3203 | 0.6309 | 32.2468
12.3304 | 0.6344 | 32.3897
12.3404 | 0.6361 | 32.4609
12.3504 | 0.6236 | 31.9495
12.3604 | 0.6202 | 31.8053
12.3704 | 0.6226 | 31.9083
12.3804 | 0.6236 | 31.9495
12.3904 | 0.6281 | 32.1343
12.4005 | 0.6174 | 31.6916
12.4105 | 0.6226 | 31.9083
12.4205 | 0.6017 | 31.0354
12.4305 | 0.6034 | 31.1087
12.4405 | 0.6139 | 31.5466
12.4505 | 0.6226 | 31.9083
12.4605 | 0.6254 | 32.0214
12.4706 | 0.6209 | 31.8362
12.4806 | 0.6229 | 31.9186
12.4906 | 0.6002 | 30.9724
12.5006 | 0.602 | 31.0458
12.5106 | 0.6072 | 31.2656
12.5206 | 0.6124 | 31.4843
12.5306 | 0.6169 | 31.6709
12.5406 | 0.6221 | 31.8877
12.5507 | 0.6274 | 32.1035
12.5607 | 0.6316 | 32.2775
12.5707 | 0.6344 | 32.3897
12.5807 | 0.6361 | 32.4609
12.5907 | 0.6369 | 32.4914
12.6007 | 0.6219 | 31.8774
12.6107 | 0.6271 | 32.0933
12.6208 | 0.6291 | 32.1752
12.6308 | 0.6299 | 32.2059
12.6408 | 0.6306 | 32.2366
12.6508 | 0.6334 | 32.3489
12.6608 | 0.6386 | 32.5625
12.6708 | 0.6344 | 32.3897
12.6808 | 0.6072 | 31.2656
12.6909 | 0.6027 | 31.0773
12.7009 | 0.6044 | 31.1506
12.7109 | 0.6097 | 31.3698
12.7209 | 0.6134 | 31.5258
12.7309 | 0.6194 | 31.7743
12.7409 | 0.6229 | 31.9186
12.7509 | 0.6281 | 32.1343
12.761 | 0.6309 | 32.2468
12.771 | 0.6344 | 32.3897
12.781 | 0.6369 | 32.4914
12.791 | 0.6379 | 32.5321
12.801 | 0.6369 | 32.4914
12.811 | 0.6254 | 32.0214
12.821 | 0.6254 | 32.0214
12.831 | 0.6279 | 32.124
12.8411 | 0.6281 | 32.1343
12.8511 | 0.6261 | 32.0522
12.8611 | 0.6271 | 32.0933
12.8711 | 0.6326 | 32.3183
12.8811 | 0.6296 | 32.1957
12.8911 | 0.6281 | 32.1343
12.9011 | 0.6334 | 32.3489
12.9112 | 0.6002 | 30.9724
12.9212 | 0.6027 | 31.0773
12.9312 | 0.6062 | 31.2238
12.9412 | 0.6114 | 31.4427
12.9512 | 0.6169 | 31.6709
12.9612 | 0.6221 | 31.8877
12.9712 | 0.6274 | 32.1035
12.9813 | 0.6299 | 32.2059
12.9913 | 0.6334 | 32.3489
13.0013 | 0.6351 | 32.4202
13.0113 | 0.6369 | 32.4914
13.0213 | 0.6209 | 31.8362
13.0313 | 0.6229 | 31.9186
13.0413 | 0.6212 | 31.8465
13.0514 | 0.6254 | 32.0214
13.0614 | 0.6244 | 31.9803
13.0714 | 0.6244 | 31.9803
13.0814 | 0.6236 | 31.9495
13.0914 | 0.6246 | 31.9906
13.1014 | 0.6226 | 31.9083
13.1114 | 0.6219 | 31.8774
13.1215 | 0.6246 | 31.9906
13.1315 | 0.6212 | 31.8465
13.1415 | 0.6202 | 31.8053
13.1515 | 0.6157 | 31.6191
13.1615 | 0.6219 | 31.8774
13.1715 | 0.6002 | 30.9724
13.1815 | 0.6002 | 30.9724
13.1915 | 0.602 | 31.0458
13.2016 | 0.6044 | 31.1506
13.2116 | 0.6057 | 31.2029
13.2216 | 0.6119 | 31.4635
13.2316 | 0.6172 | 31.6813
13.2416 | 0.6207 | 31.8259
13.2516 | 0.6231 | 31.9289
13.2616 | 0.6259 | 32.042
13.2717 | 0.6276 | 32.1138
13.2817 | 0.6139 | 31.5466
13.2917 | 0.6142 | 31.5569
13.3017 | 0.6167 | 31.6606
13.3117 | 0.6194 | 31.7743
13.3217 | 0.6212 | 31.8465
13.3317 | 0.6184 | 31.733
13.3418 | 0.6209 | 31.8362
13.3518 | 0.6194 | 31.7743
13.3618 | 0.6212 | 31.8465
13.3718 | 0.6142 | 31.5569
13.3818 | 0.6194 | 31.7743
13.3918 | 0.5952 | 30.7618
13.4018 | 0.5977 | 30.8672
13.4119 | 0.6029 | 31.0878
13.4219 | 0.6084 | 31.3177
13.4319 | 0.6144 | 31.5673
13.4419 | 0.6189 | 31.7536
13.4519 | 0.6224 | 31.898
13.4619 | 0.6241 | 31.9701
13.4719 | 0.6259 | 32.042
13.4819 | 0.6124 | 31.4843
13.492 | 0.6149 | 31.5881
13.502 | 0.6174 | 31.6916
13.512 | 0.6194 | 31.7743
13.522 | 0.6194 | 31.7743
13.532 | 0.6202 | 31.8053
13.542 | 0.6229 | 31.9186
13.552 | 0.6174 | 31.6916
13.5621 | 0.6236 | 31.9495
13.5721 | 0.5917 | 30.6139
13.5821 | 0.5935 | 30.6879
13.5921 | 0.5977 | 30.8672
13.6021 | 0.6039 | 31.1297
13.6121 | 0.6084 | 31.3177
13.6221 | 0.6137 | 31.5362
13.6322 | 0.6179 | 31.7123
13.6422 | 0.6224 | 31.898
13.6522 | 0.6259 | 32.042
13.6622 | 0.6276 | 32.1138
13.6722 | 0.6184 | 31.733
13.6822 | 0.6202 | 31.8053
13.6922 | 0.6219 | 31.8774
13.7023 | 0.6202 | 31.8053
13.7123 | 0.6244 | 31.9803
13.7223 | 0.6264 | 32.0625
13.7323 | 0.6271 | 32.0933
13.7423 | 0.6316 | 32.2775
13.7523 | 0.6324 | 32.3081
13.7623 | 0.6289 | 32.165
13.7723 | 0.6279 | 32.124
13.7824 | 0.5917 | 30.6139
13.7924 | 0.5942 | 30.7196
13.8024 | 0.5995 | 30.9409
13.8124 | 0.6057 | 31.2029
13.8224 | 0.6102 | 31.3907
13.8324 | 0.6144 | 31.5673
13.8424 | 0.6197 | 31.7846
13.8525 | 0.6231 | 31.9289
13.8625 | 0.6276 | 32.1138
13.8725 | 0.6167 | 31.6606
13.8825 | 0.6209 | 31.8362
13.8925 | 0.6254 | 32.0214
13.9025 | 0.6236 | 31.9495
13.9125 | 0.6226 | 31.9083
13.9226 | 0.6219 | 31.8774
13.9326 | 0.6236 | 31.9495
13.9426 | 0.6202 | 31.8053
13.9526 | 0.6192 | 31.764
13.9626 | 0.5882 | 30.4655
13.9726 | 0.589 | 30.4974
13.9826 | 0.5917 | 30.6139
13.9927 | 0.597 | 30.8356
14.0027 | 0.6022 | 31.0563
14.0127 | 0.6074 | 31.276
14.0227 | 0.6127 | 31.4947
14.0327 | 0.6172 | 31.6813
14.0427 | 0.6207 | 31.8259
14.0527 | 0.6224 | 31.898
14.0628 | 0.6231 | 31.9289
14.0728 | 0.6259 | 32.042
14.0828 | 0.6149 | 31.5881
14.0928 | 0.6184 | 31.733
14.1028 | 0.6229 | 31.9186
14.1128 | 0.6219 | 31.8774
14.1228 | 0.6219 | 31.8774
14.1328 | 0.6202 | 31.8053
14.1429 | 0.6192 | 31.764
14.1529 | 0.6212 | 31.8465
14.1629 | 0.6202 | 31.8053
14.1729 | 0.6202 | 31.8053
14.1829 | 0.6202 | 31.8053
14.1929 | 0.6229 | 31.9186
14.2029 | 0.6229 | 31.9186
14.213 | 0.6226 | 31.9083
14.223 | 0.6289 | 32.165
14.233 | 0.6212 | 31.8465
14.243 | 0.5935 | 30.6879
14.253 | 0.5935 | 30.6879
14.263 | 0.5952 | 30.7618
14.273 | 0.5987 | 30.9093
14.2831 | 0.6047 | 31.1611
14.2931 | 0.6102 | 31.3907
14.3031 | 0.6162 | 31.6399
14.3131 | 0.6214 | 31.8568
14.3231 | 0.6259 | 32.042
14.3331 | 0.6104 | 31.4011
14.3431 | 0.6132 | 31.5154
14.3532 | 0.6174 | 31.6916
14.3632 | 0.6177 | 31.702
14.3732 | 0.6219 | 31.8774
14.3832 | 0.6244 | 31.9803
14.3932 | 0.6281 | 32.1343
14.4032 | 0.5977 | 30.8672
14.4132 | 0.6005 | 30.9829
14.4232 | 0.6039 | 31.1297
14.4333 | 0.6092 | 31.349
14.4433 | 0.6154 | 31.6088
14.4533 | 0.6207 | 31.8259
14.4633 | 0.6241 | 31.9701
14.4733 | 0.6259 | 32.042
14.4833 | 0.6294 | 32.1855
14.4933 | 0.6311 | 32.257
14.5034 | 0.6329 | 32.3285
14.5134 | 0.6184 | 31.733
14.5234 | 0.6219 | 31.8774
14.5334 | 0.6246 | 31.9906
14.5434 | 0.6264 | 32.0625
14.5534 | 0.6246 | 31.9906
14.5634 | 0.6246 | 31.9906
14.5735 | 0.6202 | 31.8053
14.5835 | 0.6212 | 31.8465
14.5935 | 0.6167 | 31.6606
14.6035 | 0.6219 | 31.8774
14.6135 | 0.5987 | 30.9093
14.6235 | 0.5995 | 30.9409
14.6335 | 0.6047 | 31.1611
14.6436 | 0.6102 | 31.3907
14.6536 | 0.6162 | 31.6399
14.6636 | 0.6207 | 31.8259
14.6736 | 0.6249 | 32.0009
14.6836 | 0.6284 | 32.1445
14.6936 | 0.6311 | 32.257
14.7036 | 0.6329 | 32.3285
14.7136 | 0.6346 | 32.3999
14.7237 | 0.6194 | 31.7743
14.7337 | 0.6177 | 31.702
14.7437 | 0.6184 | 31.733
14.7537 | 0.6236 | 31.9495
14.7637 | 0.6264 | 32.0625
14.7737 | 0.6256 | 32.0317
14.7837 | 0.6221 | 31.8877
14.7938 | 0.6274 | 32.1035
14.8038 | 0.5995 | 30.9409
14.8138 | 0.6029 | 31.0878
14.8238 | 0.6084 | 31.3177
14.8338 | 0.6127 | 31.4947
14.8438 | 0.6179 | 31.7123
14.8538 | 0.6231 | 31.9289
14.8639 | 0.6276 | 32.1138
14.8739 | 0.6311 | 32.257
14.8839 | 0.6346 | 32.3999
14.8939 | 0.6346 | 32.3999
14.9039 | 0.6364 | 32.4711
14.9139 | 0.6364 | 32.4711
14.9239 | 0.6239 | 31.9598
14.934 | 0.6212 | 31.8465
14.944 | 0.6246 | 31.9906
14.954 | 0.6139 | 31.5466
14.964 | 0.6167 | 31.6606
14.974 | 0.6284 | 32.1445
14.984 | 0.6259 | 32.042
14.994 | 0.6301 | 32.2162
15.0041 | 0.6194 | 31.7743
15.0141 | 0.6246 | 31.9906
15.0241 | 0.6239 | 31.9598
15.0341 | 0.6264 | 32.0625
15.0441 | 0.6264 | 32.0625
15.0541 | 0.6274 | 32.1035
15.0641 | 0.6256 | 32.0317
15.0741 | 0.6281 | 32.1343
15.0842 | 0.6029 | 31.0878
15.0942 | 0.6022 | 31.0563
15.1042 | 0.6047 | 31.1611
15.1142 | 0.6092 | 31.349
15.1242 | 0.6144 | 31.5673
15.1342 | 0.6197 | 31.7846
15.1442 | 0.6241 | 31.9701
15.1543 | 0.6301 | 32.2162
15.1643 | 0.6319 | 32.2877
15.1743 | 0.6346 | 32.3999
15.1843 | 0.6374 | 32.5118
15.1943 | 0.6381 | 32.5422
15.2043 | 0.6391 | 32.5828
15.2143 | 0.6246 | 31.9906
15.2244 | 0.6219 | 31.8774
15.2344 | 0.6236 | 31.9495
15.2444 | 0.6229 | 31.9186
15.2544 | 0.6212 | 31.8465
15.2644 | 0.6219 | 31.8774
15.2744 | 0.6219 | 31.8774
15.2844 | 0.6239 | 31.9598
15.2945 | 0.6229 | 31.9186
15.3045 | 0.6256 | 32.0317
15.3145 | 0.6246 | 31.9906
15.3245 | 0.6236 | 31.9495
15.3345 | 0.6246 | 31.9906
15.3445 | 0.6005 | 30.9829
15.3545 | 0.6022 | 31.0563
15.3645 | 0.6057 | 31.2029
15.3746 | 0.6102 | 31.3907
15.3846 | 0.6154 | 31.6088
15.3946 | 0.6197 | 31.7846
15.4046 | 0.6249 | 32.0009
15.4146 | 0.6294 | 32.1855
15.4246 | 0.6329 | 32.3285
15.4346 | 0.6364 | 32.4711
15.4447 | 0.6364 | 32.4711
15.4547 | 0.6364 | 32.4711
15.4647 | 0.6314 | 32.2673
15.4747 | 0.6187 | 31.7433
15.4847 | 0.6194 | 31.7743
15.4947 | 0.6221 | 31.8877
15.5047 | 0.6202 | 31.8053
15.5148 | 0.6202 | 31.8053
15.5248 | 0.6109 | 31.4219
15.5348 | 0.6119 | 31.4635
15.5448 | 0.6172 | 31.6813
15.5548 | 0.6207 | 31.8259
15.5648 | 0.6249 | 32.0009
15.5748 | 0.6284 | 32.1445
15.5849 | 0.6311 | 32.257
15.5949 | 0.6329 | 32.3285
15.6049 | 0.6336 | 32.3591
15.6149 | 0.6336 | 32.3591
15.6249 | 0.6356 | 32.4406
15.6349 | 0.6381 | 32.5422
15.6449 | 0.6246 | 31.9906
15.6549 | 0.6264 | 32.0625
15.665 | 0.6239 | 31.9598
15.675 | 0.6256 | 32.0317
15.685 | 0.6194 | 31.7743
15.695 | 0.6246 | 31.9906
15.705 | 0.6029 | 31.0878
15.715 | 0.6039 | 31.1297
15.725 | 0.6084 | 31.3177
15.7351 | 0.6144 | 31.5673
15.7451 | 0.6197 | 31.7846
15.7551 | 0.6241 | 31.9701
15.7651 | 0.6284 | 32.1445
15.7751 | 0.6319 | 32.2877
15.7851 | 0.6346 | 32.3999
15.7951 | 0.6356 | 32.4406
15.8052 | 0.6364 | 32.4711
15.8152 | 0.6364 | 32.4711
15.8252 | 0.6381 | 32.5422
15.8352 | 0.6219 | 31.8774
15.8452 | 0.6229 | 31.9186
15.8552 | 0.6239 | 31.9598
15.8652 | 0.6246 | 31.9906
15.8753 | 0.6264 | 32.0625
15.8853 | 0.6202 | 31.8053
15.8953 | 0.6239 | 31.9598
15.9053 | 0.6202 | 31.8053
15.9153 | 0.6236 | 31.9495
15.9253 | 0.5987 | 30.9093
15.9353 | 0.5987 | 30.9093
15.9453 | 0.6022 | 31.0563
15.9554 | 0.6074 | 31.276
15.9654 | 0.6127 | 31.4947
15.9754 | 0.6197 | 31.7846
15.9854 | 0.6241 | 31.9701
15.9954 | 0.6284 | 32.1445
16.0054 | 0.6319 | 32.2877
16.0154 | 0.6336 | 32.3591
16.0255 | 0.6346 | 32.3999
16.0355 | 0.6346 | 32.3999
16.0455 | 0.6356 | 32.4406
16.0555 | 0.6194 | 31.7743
16.0655 | 0.6194 | 31.7743
16.0755 | 0.6236 | 31.9495
16.0855 | 0.6212 | 31.8465
16.0956 | 0.6236 | 31.9495
16.1056 | 0.6212 | 31.8465
16.1156 | 0.6264 | 32.0625
16.1256 | 0.6177 | 31.702
16.1356 | 0.6226 | 31.9083
16.1456 | 0.6209 | 31.8362
16.1556 | 0.6256 | 32.0317
16.1657 | 0.596 | 30.7935
16.1757 | 0.596 | 30.7935
16.1857 | 0.5987 | 30.9093
16.1957 | 0.6029 | 31.0878
16.2057 | 0.6092 | 31.349
16.2157 | 0.6154 | 31.6088
16.2257 | 0.6207 | 31.8259
16.2358 | 0.6241 | 31.9701
16.2458 | 0.6159 | 31.6295
16.2558 | 0.6097 | 31.3698
16.2658 | 0.6139 | 31.5466
16.2758 | 0.6184 | 31.733
16.2858 | 0.6174 | 31.6916
16.2958 | 0.6174 | 31.6916
16.3058 | 0.6184 | 31.733
16.3159 | 0.6219 | 31.8774
16.3259 | 0.6192 | 31.764
16.3359 | 0.6202 | 31.8053
16.3459 | 0.6184 | 31.733
16.3559 | 0.6209 | 31.8362
16.3659 | 0.6202 | 31.8053
16.3759 | 0.6219 | 31.8774
16.386 | 0.6256 | 32.0317
16.396 | 0.6254 | 32.0214
16.406 | 0.5977 | 30.8672
16.416 | 0.5987 | 30.9093
16.426 | 0.6029 | 31.0878
16.436 | 0.6074 | 31.276
16.446 | 0.6137 | 31.5362
16.4561 | 0.6197 | 31.7846
16.4661 | 0.6241 | 31.9701
16.4761 | 0.6284 | 32.1445
16.4861 | 0.6104 | 31.4011
16.4961 | 0.6177 | 31.702
16.5061 | 0.6236 | 31.9495
16.5161 | 0.6274 | 32.1035
16.5262 | 0.6299 | 32.2059
16.5362 | 0.6326 | 32.3183
16.5462 | 0.6299 | 32.2059
16.5562 | 0.6291 | 32.1752
16.5662 | 0.6246 | 31.9906
16.5762 | 0.6274 | 32.1035
16.5862 | 0.6236 | 31.9495
16.5962 | 0.6281 | 32.1343
16.6063 | 0.5977 | 30.8672
16.6163 | 0.5987 | 30.9093
16.6263 | 0.6022 | 31.0563
16.6363 | 0.6074 | 31.276
16.6463 | 0.6127 | 31.4947
16.6563 | 0.6179 | 31.7123
16.6663 | 0.6224 | 31.898
16.6764 | 0.6259 | 32.042
16.6864 | 0.6294 | 32.1855
16.6964 | 0.6187 | 31.7433
16.7064 | 0.6132 | 31.5154
16.7164 | 0.6184 | 31.733
16.7264 | 0.6221 | 31.8877
16.7364 | 0.6254 | 32.0214
16.7465 | 0.6264 | 32.0625
16.7565 | 0.6246 | 31.9906
16.7665 | 0.6239 | 31.9598
16.7765 | 0.6239 | 31.9598
16.7865 | 0.6184 | 31.733
16.7965 | 0.6221 | 31.8877
16.8065 | 0.6184 | 31.733
16.8166 | 0.6239 | 31.9598
16.8266 | 0.6212 | 31.8465
16.8366 | 0.6229 | 31.9186
16.8466 | 0.6012 | 31.0144
16.8566 | 0.6012 | 31.0144
16.8666 | 0.6057 | 31.2029
16.8766 | 0.6119 | 31.4635
16.8866 | 0.6172 | 31.6813
16.8967 | 0.6214 | 31.8568
16.9067 | 0.6249 | 32.0009
16.9167 | 0.6284 | 32.1445
16.9267 | 0.6319 | 32.2877
16.9367 | 0.6212 | 31.8465
16.9467 | 0.6149 | 31.5881
16.9567 | 0.6194 | 31.7743
16.9668 | 0.6194 | 31.7743
16.9768 | 0.6212 | 31.8465
16.9868 | 0.6147 | 31.5777
16.9968 | 0.6194 | 31.7743
17.0068 | 0.6149 | 31.5881
17.0168 | 0.6194 | 31.7743
17.0268 | 0.6157 | 31.6191
17.0369 | 0.6184 | 31.733
17.0469 | 0.5995 | 30.9409
17.0569 | 0.6022 | 31.0563
17.0669 | 0.6074 | 31.276
17.0769 | 0.6137 | 31.5362
17.0869 | 0.6189 | 31.7536
17.0969 | 0.6241 | 31.9701
17.107 | 0.6276 | 32.1138
17.117 | 0.6301 | 32.2162
17.127 | 0.6329 | 32.3285
17.137 | 0.6336 | 32.3591
17.147 | 0.6231 | 31.9289
17.157 | 0.6149 | 31.5881
17.167 | 0.6202 | 31.8053
17.1771 | 0.6221 | 31.8877
17.1871 | 0.6239 | 31.9598
17.1971 | 0.6281 | 32.1343
17.2071 | 0.6229 | 31.9186
17.2171 | 0.6254 | 32.0214
17.2271 | 0.6246 | 31.9906
17.2371 | 0.6256 | 32.0317
17.2471 | 0.6119 | 31.4635
17.2572 | 0.6154 | 31.6088
17.2672 | 0.6189 | 31.7536
17.2772 | 0.6249 | 32.0009
17.2872 | 0.6294 | 32.1855
17.2972 | 0.6319 | 32.2877
17.3072 | 0.6346 | 32.3999
17.3172 | 0.6239 | 31.9598
17.3273 | 0.6167 | 31.6606
17.3373 | 0.6177 | 31.702
17.3473 | 0.6202 | 31.8053
17.3573 | 0.6202 | 31.8053
17.3673 | 0.6229 | 31.9186
17.3773 | 0.6239 | 31.9598
17.3873 | 0.6229 | 31.9186
17.3974 | 0.6202 | 31.8053
17.4074 | 0.6246 | 31.9906
17.4174 | 0.6204 | 31.8156
17.4274 | 0.6194 | 31.7743
17.4374 | 0.6221 | 31.8877
17.4474 | 0.6039 | 31.1297
17.4574 | 0.6057 | 31.2029
17.4675 | 0.6109 | 31.4219
17.4775 | 0.6037 | 31.1192
17.4875 | 0.6089 | 31.3386
17.4975 | 0.6142 | 31.5569
17.5075 | 0.6177 | 31.702
17.5175 | 0.6212 | 31.8465
17.5275 | 0.6104 | 31.4011
17.5375 | 0.6177 | 31.702
17.5476 | 0.6202 | 31.8053
17.5576 | 0.6209 | 31.8362
17.5676 | 0.6236 | 31.9495
17.5776 | 0.6221 | 31.8877
17.5876 | 0.6246 | 31.9906
17.5976 | 0.6236 | 31.9495
17.6076 | 0.6246 | 31.9906
17.6177 | 0.6212 | 31.8465
17.6277 | 0.6194 | 31.7743
17.6377 | 0.6299 | 32.2059
17.6477 | 0.6057 | 31.2029
17.6577 | 0.6102 | 31.3907
17.6677 | 0.6154 | 31.6088
17.6777 | 0.6207 | 31.8259
17.6878 | 0.6259 | 32.042
17.6978 | 0.6311 | 32.257
17.7078 | 0.6346 | 32.3999
17.7178 | 0.6364 | 32.4711
17.7278 | 0.6399 | 32.6132
17.7378 | 0.6391 | 32.5828
17.7478 | 0.6291 | 32.1752
17.7579 | 0.6219 | 31.8774
17.7679 | 0.6254 | 32.0214
17.7779 | 0.6221 | 31.8877
17.7879 | 0.6236 | 31.9495
17.7979 | 0.6202 | 31.8053
17.8079 | 0.6212 | 31.8465
17.8179 | 0.6167 | 31.6606
17.8279 | 0.6177 | 31.702
17.838 | 0.6062 | 31.2238
17.848 | 0.6017 | 31.0354
17.858 | 0.6129 | 31.505
17.868 | 0.6194 | 31.7743
17.878 | 0.6167 | 31.6606
17.888 | 0.6157 | 31.6191
17.898 | 0.6129 | 31.505
17.9081 | 0.6149 | 31.5881
17.9181 | 0.6157 | 31.6191
17.9281 | 0.6202 | 31.8053
17.9381 | 0.6281 | 32.1343
17.9481 | 0.6017 | 31.0354
17.9581 | 0.6149 | 31.5881
17.9681 | 0.6057 | 31.2029
17.9782 | 0.5977 | 30.8672
17.9882 | 0.6022 | 31.0563
17.9982 | 0.6074 | 31.276
18.0082 | 0.6127 | 31.4947
18.0182 | 0.6179 | 31.7123
18.0282 | 0.6089 | 31.3386
18.0382 | 0.6124 | 31.4843
18.0483 | 0.6152 | 31.5984
18.0583 | 0.6059 | 31.2133
18.0683 | 0.6087 | 31.3282
18.0783 | 0.6139 | 31.5466
18.0883 | 0.6129 | 31.505
18.0983 | 0.6104 | 31.4011
18.1083 | 0.6104 | 31.4011
18.1184 | 0.6132 | 31.5154
18.1284 | 0.6132 | 31.5154
18.1384 | 0.6157 | 31.6191
18.1484 | 0.6174 | 31.6916
18.1584 | 0.6212 | 31.8465
18.1684 | 0.6229 | 31.9186
18.1784 | 0.6209 | 31.8362
18.1884 | 0.6226 | 31.9083
18.1985 | 0.6246 | 31.9906
18.2085 | 0.596 | 30.7935
18.2185 | 0.596 | 30.7935
18.2285 | 0.5995 | 30.9409
18.2385 | 0.6039 | 31.1297
18.2485 | 0.6092 | 31.349
18.2585 | 0.6144 | 31.5673
18.2686 | 0.6197 | 31.7846
18.2786 | 0.6241 | 31.9701
18.2886 | 0.6276 | 32.1138
18.2986 | 0.6169 | 31.6709
18.3086 | 0.6087 | 31.3282
18.3186 | 0.6112 | 31.4323
18.3286 | 0.6132 | 31.5154
18.3387 | 0.6177 | 31.702
18.3487 | 0.6142 | 31.5569
18.3587 | 0.6167 | 31.6606
18.3687 | 0.6149 | 31.5881
18.3787 | 0.6174 | 31.6916
18.3887 | 0.6174 | 31.6916
18.3987 | 0.6159 | 31.6295
18.4088 | 0.6229 | 31.9186
18.4188 | 0.6062 | 31.2238
18.4288 | 0.6157 | 31.6191
18.4388 | 0.5935 | 30.6879
18.4488 | 0.5952 | 30.7618
18.4588 | 0.6005 | 30.9829
18.4688 | 0.6064 | 31.2342
18.4788 | 0.6127 | 31.4947
18.4889 | 0.6179 | 31.7123
18.4989 | 0.6231 | 31.9289
18.5089 | 0.6124 | 31.4843
18.5189 | 0.6079 | 31.2969
18.5289 | 0.6132 | 31.5154
18.5389 | 0.6167 | 31.6606
18.5489 | 0.6192 | 31.764
18.559 | 0.6212 | 31.8465
18.569 | 0.6202 | 31.8053
18.579 | 0.6229 | 31.9186
18.589 | 0.6184 | 31.733
18.599 | 0.6219 | 31.8774
18.609 | 0.6236 | 31.9495
18.619 | 0.6229 | 31.9186
18.6291 | 0.6254 | 32.0214
18.6391 | 0.6254 | 32.0214
18.6491 | 0.5942 | 30.7196
18.6591 | 0.5977 | 30.8672
18.6691 | 0.6022 | 31.0563
18.6791 | 0.6074 | 31.276
18.6891 | 0.6137 | 31.5362
18.6992 | 0.6189 | 31.7536
18.7092 | 0.6099 | 31.3802
18.7192 | 0.6044 | 31.1506
18.7292 | 0.6087 | 31.3282
18.7392 | 0.6132 | 31.5154
18.7492 | 0.6142 | 31.5569
18.7592 | 0.6174 | 31.6916
18.7692 | 0.6167 | 31.6606
18.7793 | 0.6194 | 31.7743
18.7893 | 0.6219 | 31.8774
18.7993 | 0.6212 | 31.8465
18.8093 | 0.6184 | 31.733
18.8193 | 0.6219 | 31.8774
18.8293 | 0.6212 | 31.8465
18.8393 | 0.6229 | 31.9186
18.8494 | 0.6291 | 32.1752
18.8594 | 0.6057 | 31.2029
18.8694 | 0.6102 | 31.3907
18.8794 | 0.6137 | 31.5362
18.8894 | 0.6072 | 31.2656
18.8994 | 0.6124 | 31.4843
18.9094 | 0.6159 | 31.6295
18.9195 | 0.6077 | 31.2864
18.9295 | 0.6139 | 31.5466
18.9395 | 0.6167 | 31.6606
18.9495 | 0.6184 | 31.733
18.9595 | 0.6212 | 31.8465
18.9695 | 0.6221 | 31.8877
18.9795 | 0.6236 | 31.9495
18.9896 | 0.6221 | 31.8877
18.9996 | 0.6229 | 31.9186
19.0096 | 0.6147 | 31.5777
19.0196 | 0.6184 | 31.733
19.0296 | 0.6177 | 31.702
19.0396 | 0.6202 | 31.8053
19.0496 | 0.6281 | 32.1343
19.0596 | 0.6256 | 32.0317
19.0697 | 0.6291 | 32.1752
19.0797 | 0.6184 | 31.733
19.0897 | 0.6229 | 31.9186
19.0997 | 0.5987 | 30.9093
19.1097 | 0.6005 | 30.9829
19.1197 | 0.6047 | 31.1611
19.1297 | 0.6109 | 31.4219
19.1398 | 0.6172 | 31.6813
19.1498 | 0.6214 | 31.8568
19.1598 | 0.6266 | 32.0728
19.1698 | 0.6177 | 31.702
19.1798 | 0.6212 | 31.8465
19.1898 | 0.6107 | 31.4115
19.1998 | 0.6142 | 31.5569
19.2099 | 0.6159 | 31.6295
19.2199 | 0.6174 | 31.6916
19.2299 | 0.6167 | 31.6606
19.2399 | 0.6202 | 31.8053
19.2499 | 0.6212 | 31.8465
19.2599 | 0.6264 | 32.0625
19.2699 | 0.6264 | 32.0625
19.28 | 0.6281 | 32.1343
19.29 | 0.6326 | 32.3183
19.3 | 0.6236 | 31.9495
19.31 | 0.6264 | 32.0625
19.32 | 0.6246 | 31.9906
19.33 | 0.6271 | 32.0933
19.34 | 0.6039 | 31.1297
19.3501 | 0.6064 | 31.2342
19.3601 | 0.6119 | 31.4635
19.3701 | 0.6172 | 31.6813
19.3801 | 0.6231 | 31.9289
19.3901 | 0.6284 | 32.1445
19.4001 | 0.6329 | 32.3285
19.4101 | 0.6346 | 32.3999
19.4201 | 0.6249 | 32.0009
19.4302 | 0.6139 | 31.5466
19.4402 | 0.6174 | 31.6916
19.4502 | 0.6192 | 31.764
19.4602 | 0.6229 | 31.9186
19.4702 | 0.6194 | 31.7743
19.4802 | 0.6209 | 31.8362
19.4902 | 0.6246 | 31.9906
19.5003 | 0.6219 | 31.8774
19.5103 | 0.6212 | 31.8465
19.5203 | 0.6184 | 31.733
19.5303 | 0.6229 | 31.9186
19.5403 | 0.6159 | 31.6295
19.5503 | 0.6209 | 31.8362
19.5603 | 0.6057 | 31.2029
19.5704 | 0.6064 | 31.2342
19.5804 | 0.6109 | 31.4219
19.5904 | 0.6162 | 31.6399
19.6004 | 0.6214 | 31.8568
19.6104 | 0.6276 | 32.1138
19.6204 | 0.6311 | 32.257
19.6304 | 0.6356 | 32.4406
19.6405 | 0.6256 | 32.0317
19.6505 | 0.6149 | 31.5881
19.6605 | 0.6174 | 31.6916
19.6705 | 0.6202 | 31.8053
19.6805 | 0.6219 | 31.8774
19.6905 | 0.6226 | 31.9083
19.7005 | 0.6271 | 32.0933
19.7105 | 0.6246 | 31.9906
19.7206 | 0.6236 | 31.9495
19.7306 | 0.6219 | 31.8774
19.7406 | 0.6192 | 31.764
19.7506 | 0.6246 | 31.9906
19.7606 | 0.6024 | 31.0668
19.7706 | 0.6114 | 31.4427
19.7806 | 0.6167 | 31.6606
19.7907 | 0.6114 | 31.4427
19.8007 | 0.6159 | 31.6295
19.8107 | 0.6149 | 31.5881
19.8207 | 0.6174 | 31.6916
19.8307 | 0.6229 | 31.9186
19.8407 | 0.6256 | 32.0317
19.8507 | 0.6169 | 31.6709
19.8608 | 0.6212 | 31.8465
19.8708 | 0.6177 | 31.702
19.8808 | 0.6192 | 31.764
19.8908 | 0.6177 | 31.702
19.9008 | 0.6239 | 31.9598
19.9108 | 0.586 | 30.3699
19.9208 | 0.593 | 30.6668
19.9309 | 0.6062 | 31.2238
19.9409 | 0.6139 | 31.5466
19.9509 | 0.6174 | 31.6916
19.9609 | 0.6204 | 31.8156
19.9709 | 0.6212 | 31.8465
19.9809 | 0.6194 | 31.7743
19.9909 | 0.6212 | 31.8465
20.0009 | 0.6029 | 31.0878