## GENERAL
TEST IDENTIFICATION
Borehole : | TNW064-BH
Sample : | 31BAGB
Depth : | 23.25 | [m]
VISUAL DESCRIPTION
Dark grey SAND
INITIAL | Specimen 1 | Specimen 2 | Specimen 3
Diameter | 60.05 | 60.09 | 60.1 | [mm]
Length | 60.03 | 60.08 | 60.08 | [mm]
Water content | 4.720485 | 4.720485 | 4.720485 | [%]
Bulk density | 1.758434 | 1.755428 | 1.750641 | [Mg/m³]
Dry density | 1.679169 | 1.676299 | 1.671728 | [Mg/m³]
Void ratio | 0.5781612 | 0.5808636 | 0.5851866 | [-]
Degree of saturation | 21.63633 | 21.53566 | 21.37657 | [%]
SHEARING
Rate of displacement | 0.45 | 0.45 | 0.45 | [mm/min]
Void ratio at start of shear | 0.5080589 | 0.5050954 | 0.4927781 | [-]
Normal stress | 233.6551 | 464.1736 | 930.7573 | [kPa]
Maximum shear stress | 149.7143 | 284.2853 | 581.3513 | [kPa]
Horizontal displacement | 7.64784 | 9.59066 | 9.97679 | [mm]
Vertical displacement | 0.243557 | 0.385538 | 0.601326 | [mm]
Degree of saturation | 97.62756 | 95.58661 | 99.51169 | [%]
SHEAR STRENGTH PARAMETERS
Effective angle of internal friction (φ') | 32 | [degree]
Effective cohesion (c') | 1 | [kPa]

## SHEARING
SHEARING STAGE
Specimen 1 | Specimen 1 | Specimen 1 | Specimen 2 | Specimen 2 | Specimen 2 | Specimen 3 | Specimen 3 | Specimen 3
Horizontal displacement | Shear stress | Vertical movement | Horizontal displacement | Shear stress | Vertical movement | Horizontal displacement | Shear stress | Vertical movement
[mm] | [kPa] | [mm] | [mm] | [kPa] | [mm] | [mm] | [kPa] | [mm]
0 | 0 | 0 | 0 | 0 | 0 | 0 | 0 | 0
0 | 6.938 | 0 | 0 | 8.215 | 0 | 0.001 | 6.806 | 0
0 | 6.909 | 0 | 0.02 | 26.246 | 0.001 | 0.018 | 29.134 | 0
0.026 | 30.322 | 0.001 | 0.055 | 48.833 | 0.003 | 0.056 | 60.28 | 0.001
0.066 | 45.979 | 0.005 | 0.093 | 68.747 | 0.006 | 0.093 | 88.319 | 0.003
0.102 | 56.607 | 0.011 | 0.134 | 83.658 | 0.011 | 0.13 | 113.921 | 0.008
0.142 | 64.667 | 0.018 | 0.172 | 95.676 | 0.019 | 0.172 | 137.574 | 0.013
0.18 | 71.959 | 0.026 | 0.21 | 104.596 | 0.026 | 0.209 | 155.328 | 0.019
0.219 | 77.671 | 0.031 | 0.245 | 114.223 | 0.033 | 0.246 | 172.513 | 0.026
0.254 | 82.152 | 0.039 | 0.283 | 122.538 | 0.04 | 0.284 | 189.193 | 0.034
0.292 | 86.341 | 0.046 | 0.322 | 131.188 | 0.048 | 0.322 | 203.5 | 0.042
0.329 | 90.484 | 0.053 | 0.36 | 139.878 | 0.055 | 0.36 | 216.426 | 0.049
0.368 | 93.931 | 0.059 | 0.398 | 146.413 | 0.061 | 0.4 | 228.707 | 0.057
0.404 | 96.217 | 0.064 | 0.434 | 153.947 | 0.068 | 0.434 | 240.477 | 0.063
0.442 | 99.335 | 0.07 | 0.471 | 161.291 | 0.074 | 0.472 | 253.829 | 0.069
0.48 | 101.251 | 0.075 | 0.51 | 166.289 | 0.082 | 0.509 | 268.568 | 0.075
0.517 | 103.781 | 0.08 | 0.548 | 171.003 | 0.089 | 0.547 | 281.778 | 0.081
0.555 | 105.963 | 0.084 | 0.586 | 176.035 | 0.094 | 0.584 | 290.825 | 0.088
0.593 | 108.03 | 0.089 | 0.623 | 178.635 | 0.101 | 0.623 | 301.415 | 0.094
0.63 | 110.019 | 0.092 | 0.66 | 183.315 | 0.108 | 0.659 | 312.344 | 0.1
0.667 | 111.761 | 0.096 | 0.697 | 188.119 | 0.113 | 0.696 | 323.849 | 0.106
0.704 | 113.075 | 0.1 | 0.736 | 191.856 | 0.118 | 0.735 | 334.852 | 0.112
0.742 | 115.03 | 0.105 | 0.772 | 195.208 | 0.123 | 0.773 | 343.235 | 0.118
0.782 | 116.55 | 0.108 | 0.81 | 198.513 | 0.127 | 0.81 | 350.704 | 0.125
0.819 | 118.157 | 0.11 | 0.848 | 201.237 | 0.133 | 0.847 | 358.14 | 0.13
0.856 | 119.914 | 0.113 | 0.886 | 204.2 | 0.137 | 0.884 | 365.635 | 0.136
0.893 | 121.967 | 0.116 | 0.924 | 206.025 | 0.141 | 0.925 | 372.553 | 0.141
0.931 | 123.361 | 0.117 | 0.962 | 208.563 | 0.146 | 0.962 | 378.385 | 0.146
0.968 | 124.664 | 0.121 | 0.998 | 210.841 | 0.15 | 0.999 | 385.663 | 0.151
1.006 | 126.276 | 0.122 | 1.036 | 213.216 | 0.154 | 1.036 | 392.771 | 0.156
1.043 | 127.139 | 0.125 | 1.073 | 216.185 | 0.158 | 1.072 | 398.054 | 0.161
1.081 | 128.314 | 0.128 | 1.11 | 218.125 | 0.161 | 1.11 | 403.727 | 0.167
1.119 | 128.922 | 0.13 | 1.148 | 220.948 | 0.165 | 1.15 | 407.68 | 0.172
1.156 | 129.644 | 0.132 | 1.186 | 222.822 | 0.168 | 1.187 | 411.995 | 0.177
1.194 | 130.546 | 0.134 | 1.223 | 224.774 | 0.171 | 1.224 | 416.056 | 0.182
1.231 | 131.648 | 0.136 | 1.26 | 226.402 | 0.175 | 1.26 | 420.082 | 0.187
1.268 | 132.44 | 0.137 | 1.299 | 228.9 | 0.177 | 1.298 | 424.694 | 0.191
1.305 | 133.096 | 0.138 | 1.337 | 230.664 | 0.181 | 1.337 | 429.209 | 0.196
1.344 | 134.134 | 0.14 | 1.374 | 232.644 | 0.184 | 1.374 | 433.058 | 0.2
1.382 | 135.205 | 0.141 | 1.411 | 234.28 | 0.186 | 1.411 | 436.912 | 0.205
1.418 | 135.942 | 0.142 | 1.447 | 235.935 | 0.189 | 1.449 | 440.003 | 0.209
1.456 | 136.574 | 0.144 | 1.486 | 237.181 | 0.192 | 1.487 | 443.325 | 0.213
1.494 | 137.463 | 0.144 | 1.524 | 238.939 | 0.194 | 1.524 | 445.585 | 0.218
1.532 | 138.068 | 0.145 | 1.562 | 240.049 | 0.196 | 1.562 | 449.866 | 0.222
1.569 | 138.303 | 0.146 | 1.599 | 241.991 | 0.199 | 1.6 | 452.452 | 0.226
1.607 | 138.855 | 0.146 | 1.637 | 243.27 | 0.201 | 1.637 | 456.248 | 0.23
1.644 | 138.981 | 0.146 | 1.673 | 244.855 | 0.203 | 1.675 | 459.166 | 0.234
1.681 | 139.341 | 0.147 | 1.712 | 245.701 | 0.205 | 1.714 | 462.576 | 0.238
1.718 | 139.627 | 0.147 | 1.75 | 246.652 | 0.207 | 1.751 | 465.008 | 0.241
1.756 | 140.031 | 0.148 | 1.788 | 247.29 | 0.21 | 1.79 | 468.713 | 0.245
1.794 | 140.498 | 0.148 | 1.826 | 249.284 | 0.211 | 1.825 | 470.638 | 0.249
1.832 | 140.641 | 0.149 | 1.861 | 250.968 | 0.213 | 1.864 | 474.224 | 0.253
1.869 | 140.662 | 0.149 | 1.9 | 251.962 | 0.215 | 1.901 | 476.409 | 0.256
1.904 | 140.63 | 0.149 | 1.938 | 252.663 | 0.217 | 1.94 | 478.578 | 0.26
1.944 | 140.37 | 0.149 | 1.975 | 253.949 | 0.218 | 1.977 | 481.389 | 0.263
1.981 | 140.526 | 0.149 | 2.012 | 254.789 | 0.22 | 2.015 | 483.58 | 0.266
2.018 | 140.832 | 0.149 | 2.048 | 256.17 | 0.221 | 2.053 | 486.138 | 0.27
2.056 | 141.378 | 0.149 | 2.088 | 257.553 | 0.222 | 2.089 | 488.654 | 0.273
2.093 | 141.703 | 0.149 | 2.125 | 257.737 | 0.224 | 2.128 | 490.74 | 0.275
2.131 | 141.828 | 0.149 | 2.163 | 258.934 | 0.225 | 2.166 | 493.098 | 0.278
2.168 | 142.051 | 0.149 | 2.2 | 259.881 | 0.226 | 2.202 | 495.258 | 0.281
2.206 | 142.016 | 0.149 | 2.238 | 260.933 | 0.228 | 2.24 | 497.468 | 0.284
2.244 | 142.412 | 0.149 | 2.274 | 262.107 | 0.228 | 2.275 | 497.869 | 0.287
2.281 | 142.465 | 0.149 | 2.312 | 262.599 | 0.23 | 2.315 | 500.314 | 0.29
2.318 | 142.493 | 0.149 | 2.351 | 263.109 | 0.231 | 2.354 | 501.69 | 0.292
2.357 | 142.789 | 0.149 | 2.387 | 263.901 | 0.232 | 2.391 | 503.539 | 0.295
2.409 | 137.115 | 0.153 | 2.424 | 265.228 | 0.233 | 2.429 | 506.122 | 0.297
2.431 | 142.436 | 0.153 | 2.462 | 266.279 | 0.235 | 2.465 | 507.762 | 0.299
2.469 | 143.431 | 0.153 | 2.499 | 266.693 | 0.236 | 2.502 | 509.721 | 0.301
2.506 | 143.401 | 0.153 | 2.538 | 267.031 | 0.237 | 2.54 | 511.048 | 0.304
2.544 | 143.87 | 0.153 | 2.575 | 267.54 | 0.238 | 2.578 | 513.129 | 0.306
2.582 | 143.942 | 0.153 | 2.612 | 268.203 | 0.238 | 2.616 | 514.827 | 0.308
2.621 | 144.06 | 0.153 | 2.65 | 268.828 | 0.239 | 2.653 | 516.662 | 0.31
2.657 | 143.854 | 0.153 | 2.687 | 269.627 | 0.24 | 2.688 | 517.945 | 0.312
2.694 | 144.164 | 0.153 | 2.725 | 269.912 | 0.24 | 2.728 | 519.837 | 0.314
2.733 | 144.352 | 0.153 | 2.763 | 271.128 | 0.241 | 2.766 | 520.331 | 0.316
2.77 | 144.623 | 0.153 | 2.8 | 271.356 | 0.242 | 2.803 | 522.002 | 0.318
2.807 | 144.948 | 0.153 | 2.837 | 272.297 | 0.242 | 2.841 | 523.421 | 0.32
2.844 | 145.494 | 0.153 | 2.875 | 272.357 | 0.243 | 2.878 | 524.994 | 0.322
2.882 | 145.534 | 0.153 | 2.911 | 272.671 | 0.243 | 2.916 | 525.878 | 0.324
2.919 | 145.569 | 0.153 | 2.951 | 273.509 | 0.244 | 2.954 | 526.806 | 0.326
2.957 | 145.742 | 0.153 | 2.988 | 273.84 | 0.245 | 2.989 | 528.28 | 0.328
2.995 | 145.873 | 0.153 | 3.025 | 274.589 | 0.245 | 3.029 | 529.448 | 0.329
3.033 | 145.962 | 0.153 | 3.063 | 275.165 | 0.246 | 3.065 | 530.723 | 0.331
3.07 | 146.026 | 0.154 | 3.1 | 274.998 | 0.246 | 3.105 | 532.057 | 0.333
3.106 | 146.43 | 0.154 | 3.139 | 275.17 | 0.246 | 3.141 | 532.402 | 0.334
3.144 | 146.382 | 0.154 | 3.174 | 275.312 | 0.247 | 3.179 | 533.53 | 0.336
3.183 | 146.332 | 0.154 | 3.213 | 275.956 | 0.247 | 3.216 | 535.381 | 0.338
3.22 | 146.634 | 0.154 | 3.25 | 276.615 | 0.247 | 3.253 | 536.505 | 0.339
3.257 | 146.697 | 0.154 | 3.288 | 276.7 | 0.248 | 3.29 | 538.417 | 0.341
3.293 | 146.691 | 0.154 | 3.326 | 277.06 | 0.248 | 3.33 | 538.347 | 0.343
3.333 | 146.836 | 0.154 | 3.362 | 276.883 | 0.248 | 3.368 | 539.264 | 0.344
3.37 | 146.944 | 0.154 | 3.4 | 277.269 | 0.248 | 3.405 | 539.878 | 0.346
3.408 | 147.144 | 0.154 | 3.437 | 277.974 | 0.249 | 3.442 | 542.063 | 0.347
3.444 | 147.521 | 0.154 | 3.475 | 277.991 | 0.249 | 3.479 | 542.964 | 0.349
3.482 | 147.393 | 0.154 | 3.513 | 278.227 | 0.249 | 3.517 | 543.234 | 0.35
3.519 | 147.198 | 0.155 | 3.55 | 278.575 | 0.25 | 3.555 | 544.235 | 0.351
3.557 | 147.306 | 0.155 | 3.588 | 278.442 | 0.25 | 3.592 | 545.544 | 0.353
3.595 | 147.187 | 0.156 | 3.626 | 278.954 | 0.25 | 3.629 | 546.797 | 0.354
3.632 | 147.243 | 0.156 | 3.663 | 279.392 | 0.251 | 3.667 | 547.445 | 0.356
3.668 | 147.271 | 0.156 | 3.699 | 279.183 | 0.251 | 3.705 | 547.572 | 0.357
3.706 | 147.298 | 0.157 | 3.738 | 279.788 | 0.252 | 3.743 | 548.717 | 0.359
3.744 | 147.496 | 0.157 | 3.776 | 279.872 | 0.252 | 3.779 | 549.106 | 0.36
3.783 | 147.246 | 0.158 | 3.812 | 280.341 | 0.253 | 3.818 | 550.402 | 0.362
3.82 | 143.931 | 0.162 | 3.85 | 280.452 | 0.253 | 3.855 | 551.334 | 0.363
3.857 | 146.515 | 0.162 | 3.888 | 280.437 | 0.254 | 3.893 | 551.357 | 0.364
3.894 | 146.549 | 0.163 | 3.925 | 280.721 | 0.255 | 3.931 | 551.651 | 0.366
3.932 | 146.56 | 0.163 | 3.963 | 281.092 | 0.255 | 3.969 | 551.769 | 0.367
3.969 | 146.42 | 0.163 | 4.001 | 281.209 | 0.256 | 4.006 | 552.398 | 0.368
4.008 | 146.628 | 0.164 | 4.037 | 281.737 | 0.257 | 4.041 | 552.227 | 0.37
4.043 | 146.809 | 0.164 | 4.083 | 274.753 | 0.262 | 4.08 | 553.185 | 0.372
4.082 | 146.825 | 0.164 | 4.113 | 278.885 | 0.263 | 4.119 | 552.921 | 0.374
4.119 | 146.733 | 0.165 | 4.15 | 280.199 | 0.264 | 4.156 | 553.595 | 0.374
4.158 | 146.573 | 0.166 | 4.187 | 280.537 | 0.264 | 4.193 | 553.283 | 0.376
4.195 | 146.307 | 0.166 | 4.224 | 281.074 | 0.264 | 4.231 | 554.517 | 0.377
4.234 | 146.567 | 0.167 | 4.263 | 281.048 | 0.265 | 4.27 | 554.354 | 0.379
4.27 | 146.501 | 0.167 | 4.3 | 281.461 | 0.266 | 4.306 | 554.567 | 0.38
4.307 | 146.408 | 0.167 | 4.339 | 281.619 | 0.266 | 4.344 | 554.872 | 0.381
4.345 | 146.063 | 0.168 | 4.376 | 281.973 | 0.267 | 4.382 | 554.643 | 0.382
4.383 | 145.764 | 0.169 | 4.413 | 282.309 | 0.267 | 4.419 | 555.201 | 0.384
4.421 | 145.719 | 0.169 | 4.449 | 282.919 | 0.267 | 4.456 | 555.472 | 0.385
4.458 | 145.706 | 0.169 | 4.488 | 282.637 | 0.268 | 4.495 | 554.348 | 0.387
4.495 | 145.953 | 0.17 | 4.526 | 282.51 | 0.268 | 4.532 | 554.427 | 0.388
4.533 | 145.651 | 0.171 | 4.564 | 282.917 | 0.269 | 4.57 | 554.498 | 0.389
4.572 | 145.73 | 0.171 | 4.601 | 282.604 | 0.27 | 4.608 | 554.403 | 0.39
4.61 | 145.676 | 0.172 | 4.638 | 283.001 | 0.27 | 4.645 | 554.438 | 0.391
4.645 | 146.142 | 0.172 | 4.675 | 282.954 | 0.27 | 4.682 | 554.412 | 0.392
4.682 | 145.704 | 0.173 | 4.713 | 282.923 | 0.271 | 4.721 | 553.913 | 0.394
4.72 | 145.608 | 0.174 | 4.751 | 283.113 | 0.271 | 4.758 | 553.253 | 0.395
4.76 | 145.5 | 0.175 | 4.789 | 282.766 | 0.272 | 4.795 | 554.144 | 0.396
4.796 | 145.442 | 0.176 | 4.827 | 282.986 | 0.272 | 4.831 | 553.979 | 0.397
4.833 | 145.319 | 0.176 | 4.863 | 283.175 | 0.272 | 4.87 | 553.922 | 0.398
4.872 | 145.227 | 0.178 | 4.9 | 282.454 | 0.273 | 4.908 | 552.939 | 0.399
4.909 | 145.488 | 0.178 | 4.939 | 282.742 | 0.273 | 4.945 | 553.611 | 0.4
4.947 | 145.397 | 0.179 | 4.976 | 282.595 | 0.273 | 4.983 | 553.32 | 0.4
4.984 | 145.345 | 0.18 | 5.013 | 282.691 | 0.274 | 5.02 | 553.214 | 0.401
5.022 | 145.441 | 0.183 | 5.05 | 282.921 | 0.274 | 5.057 | 553.258 | 0.402
5.059 | 145.627 | 0.183 | 5.088 | 282.525 | 0.274 | 5.094 | 553.48 | 0.403
5.096 | 145.633 | 0.184 | 5.126 | 282.435 | 0.274 | 5.132 | 553.358 | 0.404
5.135 | 145.676 | 0.185 | 5.164 | 282.261 | 0.275 | 5.171 | 553.296 | 0.405
5.172 | 145.782 | 0.186 | 5.203 | 281.845 | 0.275 | 5.208 | 553.363 | 0.406
5.209 | 146.067 | 0.187 | 5.236 | 282.654 | 0.276 | 5.245 | 553.753 | 0.407
5.247 | 146.132 | 0.188 | 5.275 | 281.93 | 0.276 | 5.281 | 553.442 | 0.408
5.284 | 146.28 | 0.189 | 5.314 | 281.487 | 0.277 | 5.321 | 553.561 | 0.409
5.322 | 146.398 | 0.189 | 5.35 | 281.59 | 0.277 | 5.358 | 553.084 | 0.411
5.36 | 146.497 | 0.19 | 5.389 | 280.941 | 0.278 | 5.396 | 553.791 | 0.412
5.398 | 146.715 | 0.191 | 5.426 | 280.964 | 0.278 | 5.432 | 554.337 | 0.413
5.435 | 146.748 | 0.192 | 5.463 | 280.779 | 0.278 | 5.471 | 554.722 | 0.414
5.47 | 146.816 | 0.193 | 5.502 | 280.397 | 0.279 | 5.509 | 554.627 | 0.415
5.508 | 147.225 | 0.194 | 5.539 | 280.253 | 0.279 | 5.545 | 553.976 | 0.417
5.548 | 146.693 | 0.195 | 5.576 | 280.04 | 0.28 | 5.585 | 554.663 | 0.418
5.585 | 147.282 | 0.196 | 5.613 | 279.982 | 0.281 | 5.621 | 555.326 | 0.419
5.622 | 147.273 | 0.197 | 5.65 | 279.84 | 0.281 | 5.658 | 555.67 | 0.42
5.66 | 147.362 | 0.198 | 5.688 | 279.36 | 0.281 | 5.695 | 556.426 | 0.422
5.697 | 147.553 | 0.199 | 5.726 | 279.476 | 0.282 | 5.734 | 556.39 | 0.423
5.733 | 147.548 | 0.199 | 5.765 | 278.903 | 0.283 | 5.773 | 556.018 | 0.425
5.774 | 147.378 | 0.2 | 5.802 | 278.813 | 0.283 | 5.809 | 556.112 | 0.426
5.811 | 147.364 | 0.202 | 5.837 | 279.015 | 0.284 | 5.846 | 556.419 | 0.427
5.849 | 147.465 | 0.202 | 5.875 | 277.774 | 0.284 | 5.883 | 556.689 | 0.429
5.884 | 147.627 | 0.203 | 5.914 | 277.978 | 0.285 | 5.921 | 557.015 | 0.43
5.93 | 139.951 | 0.21 | 5.95 | 277.478 | 0.286 | 5.959 | 556.687 | 0.432
5.959 | 145.643 | 0.21 | 5.99 | 276.944 | 0.286 | 5.997 | 556.95 | 0.433
5.997 | 146.527 | 0.21 | 6.026 | 277.007 | 0.287 | 6.034 | 556.901 | 0.435
6.036 | 146.594 | 0.211 | 6.063 | 277.033 | 0.287 | 6.071 | 557.776 | 0.436
6.073 | 146.829 | 0.211 | 6.101 | 276.917 | 0.288 | 6.11 | 557.207 | 0.438
6.11 | 147.113 | 0.212 | 6.138 | 277.169 | 0.289 | 6.148 | 555.909 | 0.44
6.148 | 146.997 | 0.213 | 6.177 | 276.7 | 0.289 | 6.185 | 557.142 | 0.441
6.185 | 147.36 | 0.214 | 6.213 | 276.961 | 0.29 | 6.222 | 557.236 | 0.442
6.224 | 147.507 | 0.215 | 6.25 | 277.113 | 0.291 | 6.259 | 556.9 | 0.444
6.26 | 147.731 | 0.215 | 6.287 | 277.229 | 0.292 | 6.297 | 557.88 | 0.445
6.298 | 147.795 | 0.216 | 6.327 | 277.07 | 0.293 | 6.337 | 556.524 | 0.447
6.334 | 147.86 | 0.217 | 6.363 | 276.769 | 0.294 | 6.374 | 557 | 0.448
6.373 | 147.993 | 0.218 | 6.402 | 276.827 | 0.294 | 6.413 | 556.664 | 0.45
6.412 | 147.815 | 0.218 | 6.437 | 277.152 | 0.295 | 6.449 | 556.528 | 0.451
6.448 | 147.96 | 0.219 | 6.476 | 277.102 | 0.296 | 6.485 | 556.844 | 0.453
6.485 | 148.045 | 0.22 | 6.513 | 277.487 | 0.297 | 6.525 | 555.851 | 0.454
6.522 | 148.203 | 0.221 | 6.552 | 277.203 | 0.298 | 6.562 | 556.618 | 0.455
6.56 | 148.211 | 0.221 | 6.589 | 277.35 | 0.299 | 6.599 | 556.189 | 0.457
6.599 | 148.106 | 0.222 | 6.627 | 278.101 | 0.3 | 6.635 | 555.817 | 0.458
6.637 | 148.118 | 0.223 | 6.663 | 277.602 | 0.3 | 6.672 | 556.879 | 0.459
6.673 | 148.342 | 0.223 | 6.701 | 278.296 | 0.301 | 6.711 | 556.701 | 0.461
6.709 | 148.55 | 0.224 | 6.738 | 277.347 | 0.302 | 6.749 | 556.464 | 0.462
6.747 | 148.427 | 0.225 | 6.776 | 278.1 | 0.304 | 6.785 | 556.38 | 0.464
6.785 | 148.695 | 0.225 | 6.814 | 278.298 | 0.304 | 6.823 | 556.574 | 0.465
6.823 | 148.414 | 0.226 | 6.851 | 278.584 | 0.305 | 6.86 | 556.002 | 0.466
6.86 | 148.671 | 0.226 | 6.889 | 279.001 | 0.306 | 6.898 | 555.894 | 0.468
6.898 | 148.926 | 0.228 | 6.926 | 278.549 | 0.307 | 6.937 | 555.165 | 0.469
6.934 | 148.751 | 0.228 | 6.965 | 278.752 | 0.308 | 6.974 | 555.284 | 0.471
6.973 | 148.465 | 0.229 | 7.002 | 279.032 | 0.309 | 7.012 | 555.175 | 0.472
7.01 | 148.601 | 0.23 | 7.038 | 279.323 | 0.31 | 7.048 | 555.384 | 0.473
7.049 | 148.66 | 0.23 | 7.076 | 279.536 | 0.311 | 7.087 | 555.453 | 0.475
7.084 | 148.788 | 0.231 | 7.113 | 279.498 | 0.312 | 7.125 | 554.819 | 0.476
7.123 | 148.842 | 0.232 | 7.152 | 279.347 | 0.313 | 7.162 | 554.064 | 0.478
7.159 | 148.883 | 0.233 | 7.188 | 280.221 | 0.314 | 7.199 | 554.134 | 0.48
7.198 | 148.933 | 0.233 | 7.226 | 280.48 | 0.315 | 7.236 | 555.145 | 0.481
7.236 | 148.97 | 0.234 | 7.264 | 280.192 | 0.316 | 7.272 | 555.482 | 0.483
7.272 | 148.984 | 0.235 | 7.301 | 280.956 | 0.317 | 7.311 | 554.896 | 0.484
7.31 | 149.037 | 0.236 | 7.336 | 281.215 | 0.318 | 7.349 | 555.292 | 0.486
7.347 | 149.207 | 0.237 | 7.376 | 281.23 | 0.319 | 7.387 | 554.753 | 0.487
7.385 | 149.253 | 0.238 | 7.413 | 281.333 | 0.32 | 7.425 | 555.127 | 0.489
7.423 | 149.308 | 0.239 | 7.451 | 281.311 | 0.321 | 7.461 | 555.381 | 0.49
7.461 | 149.216 | 0.24 | 7.488 | 281.845 | 0.322 | 7.499 | 555.07 | 0.492
7.498 | 149.276 | 0.24 | 7.528 | 281.248 | 0.323 | 7.536 | 555.398 | 0.494
7.534 | 149.46 | 0.241 | 7.565 | 281.163 | 0.324 | 7.574 | 555.896 | 0.495
7.574 | 149.269 | 0.242 | 7.602 | 282.104 | 0.325 | 7.612 | 555.335 | 0.497
7.611 | 149.322 | 0.243 | 7.639 | 281.714 | 0.326 | 7.648 | 555.971 | 0.499
7.648 | 149.714 | 0.244 | 7.677 | 282.814 | 0.327 | 7.686 | 556.249 | 0.5
7.686 | 149.34 | 0.246 | 7.714 | 282.706 | 0.328 | 7.723 | 556.865 | 0.502
7.723 | 149.607 | 0.246 | 7.752 | 281.869 | 0.329 | 7.762 | 557.223 | 0.503
7.76 | 146.947 | 0.253 | 7.79 | 282.775 | 0.33 | 7.799 | 556.899 | 0.505
7.797 | 148.749 | 0.254 | 7.826 | 282.818 | 0.331 | 7.837 | 558.858 | 0.507
7.837 | 148.886 | 0.254 | 7.865 | 282.221 | 0.332 | 7.875 | 557.746 | 0.509
7.873 | 149.159 | 0.255 | 7.9 | 282.906 | 0.333 | 7.911 | 559.677 | 0.51
7.911 | 149.259 | 0.256 | 7.941 | 282.335 | 0.334 | 7.95 | 558.536 | 0.512
7.949 | 149.043 | 0.256 | 7.978 | 282.394 | 0.335 | 7.986 | 558.516 | 0.514
7.987 | 149.137 | 0.257 | 8.014 | 282.962 | 0.336 | 8.024 | 560.023 | 0.516
8.025 | 148.883 | 0.258 | 8.051 | 282.178 | 0.337 | 8.061 | 559.097 | 0.517
8.063 | 148.991 | 0.259 | 8.089 | 282.593 | 0.339 | 8.098 | 560.087 | 0.519
8.099 | 148.968 | 0.26 | 8.127 | 283.282 | 0.34 | 8.136 | 560.498 | 0.521
8.136 | 148.931 | 0.261 | 8.165 | 282.859 | 0.341 | 8.174 | 560.128 | 0.523
8.174 | 148.681 | 0.262 | 8.201 | 283.188 | 0.344 | 8.211 | 561.232 | 0.524
8.211 | 148.639 | 0.263 | 8.243 | 275.302 | 0.35 | 8.249 | 561.605 | 0.526
8.249 | 148.605 | 0.263 | 8.277 | 281.582 | 0.351 | 8.285 | 562.402 | 0.528
8.287 | 148.581 | 0.264 | 8.314 | 282.244 | 0.352 | 8.324 | 563.513 | 0.529
8.323 | 148.334 | 0.265 | 8.352 | 281.887 | 0.353 | 8.361 | 563.777 | 0.531
8.361 | 148.452 | 0.266 | 8.39 | 282.18 | 0.353 | 8.401 | 564.217 | 0.532
8.4 | 148.496 | 0.267 | 8.427 | 282.248 | 0.354 | 8.437 | 564.603 | 0.534
8.438 | 148.375 | 0.268 | 8.465 | 281.998 | 0.355 | 8.474 | 564.625 | 0.535
8.474 | 148.435 | 0.268 | 8.501 | 282.498 | 0.356 | 8.512 | 565.671 | 0.537
8.511 | 148.425 | 0.269 | 8.538 | 282.268 | 0.357 | 8.549 | 564.729 | 0.539
8.549 | 148.461 | 0.27 | 8.577 | 282.261 | 0.358 | 8.587 | 565.831 | 0.541
8.588 | 148.244 | 0.272 | 8.614 | 282.369 | 0.358 | 8.624 | 565.865 | 0.542
8.626 | 148.189 | 0.273 | 8.651 | 282.245 | 0.36 | 8.661 | 567.432 | 0.544
8.662 | 148.453 | 0.273 | 8.688 | 282.576 | 0.361 | 8.698 | 566.913 | 0.546
8.7 | 148.58 | 0.274 | 8.725 | 282.565 | 0.362 | 8.735 | 568.287 | 0.547
8.736 | 148.262 | 0.275 | 8.764 | 282.747 | 0.363 | 8.775 | 567.481 | 0.549
8.776 | 148.341 | 0.276 | 8.802 | 283.044 | 0.364 | 8.813 | 568.362 | 0.551
8.812 | 148.688 | 0.277 | 8.839 | 283.425 | 0.365 | 8.849 | 569.33 | 0.552
8.851 | 148.456 | 0.278 | 8.876 | 283.553 | 0.366 | 8.885 | 570.161 | 0.554
8.887 | 148.426 | 0.279 | 8.914 | 283.796 | 0.367 | 8.923 | 570.177 | 0.556
8.925 | 148.232 | 0.28 | 8.952 | 283.598 | 0.368 | 8.961 | 570.394 | 0.557
8.962 | 148.102 | 0.281 | 8.99 | 283.527 | 0.37 | 9 | 570.032 | 0.559
9 | 147.893 | 0.282 | 9.026 | 283.707 | 0.37 | 9.036 | 570.452 | 0.561
9.04 | 147.958 | 0.283 | 9.064 | 283.406 | 0.371 | 9.072 | 571.637 | 0.562
9.077 | 147.929 | 0.284 | 9.102 | 283.771 | 0.372 | 9.11 | 572.598 | 0.564
9.112 | 148.168 | 0.285 | 9.14 | 283.62 | 0.373 | 9.149 | 572.493 | 0.566
9.148 | 147.835 | 0.286 | 9.178 | 283.905 | 0.374 | 9.187 | 572.459 | 0.567
9.189 | 147.682 | 0.287 | 9.214 | 284.172 | 0.375 | 9.224 | 573.096 | 0.569
9.227 | 147.784 | 0.288 | 9.252 | 283.893 | 0.376 | 9.26 | 574.381 | 0.571
9.263 | 147.903 | 0.289 | 9.289 | 284.084 | 0.377 | 9.298 | 574.088 | 0.573
9.3 | 147.62 | 0.29 | 9.326 | 284.044 | 0.378 | 9.337 | 574.702 | 0.574
9.339 | 147.504 | 0.291 | 9.365 | 283.902 | 0.379 | 9.374 | 574.762 | 0.576
9.376 | 147.275 | 0.292 | 9.404 | 283.725 | 0.38 | 9.412 | 576.266 | 0.577
9.415 | 147.19 | 0.294 | 9.44 | 283.208 | 0.382 | 9.449 | 575.815 | 0.579
9.451 | 147.568 | 0.295 | 9.477 | 283.598 | 0.382 | 9.486 | 576.663 | 0.581
9.488 | 147.461 | 0.296 | 9.513 | 284.128 | 0.383 | 9.525 | 576.601 | 0.582
9.525 | 147.623 | 0.297 | 9.553 | 283.511 | 0.385 | 9.562 | 576.958 | 0.584
9.563 | 147.715 | 0.298 | 9.591 | 284.285 | 0.386 | 9.6 | 577.33 | 0.586
9.602 | 147.394 | 0.298 | 9.628 | 283.55 | 0.387 | 9.637 | 578.368 | 0.587
9.639 | 147.194 | 0.299 | 9.665 | 283.845 | 0.388 | 9.674 | 579.104 | 0.589
9.675 | 147.279 | 0.301 | 9.701 | 283.883 | 0.389 | 9.712 | 579.438 | 0.59
9.713 | 147.347 | 0.302 | 9.739 | 283.531 | 0.39 | 9.751 | 578.932 | 0.592
9.751 | 147.303 | 0.303 | 9.779 | 283.829 | 0.391 | 9.789 | 579.145 | 0.594
9.79 | 147.26 | 0.305 | 9.815 | 283.647 | 0.392 | 9.826 | 578.863 | 0.595
9.827 | 147.312 | 0.305 | 9.853 | 284.14 | 0.393 | 9.863 | 581.145 | 0.597
9.864 | 147.33 | 0.307 | 9.889 | 283.901 | 0.394 | 9.899 | 581.276 | 0.598
9.902 | 147.365 | 0.308 | 9.926 | 283.828 | 0.395 | 9.939 | 581.099 | 0.6
9.939 | 147.331 | 0.31 | 9.967 | 283.543 | 0.397 | 9.977 | 581.351 | 0.601
9.975 | 147.516 | 0.311 | 10.003 | 283.709 | 0.398 | 10.013 | 580.948 | 0.603
10.014 | 147.217 | 0.312