## GENERAL
TEST IDENTIFICATION
Borehole : | TNW068-BH
Sample : | 05BAGA
Depth : | 3.5 | [m]
VISUAL DESCRIPTION
Very dark grey fine to medium SAND
INITIAL | Specimen 1 | Specimen 2 | Specimen 3
Diameter | 60.08 | 60.01 | 60.06 | [mm]
Length | 60.05 | 60.08 | 60.09 | [mm]
Water content | 4.926939 | 4.926939 | 4.926939 | [%]
Bulk density | 1.522513 | 1.52476 | 1.521337 | [Mg/m³]
Dry density | 1.451022 | 1.453163 | 1.449901 | [Mg/m³]
Void ratio | 0.8262987 | 0.823608 | 0.8277109 | [-]
Degree of saturation | 15.80105 | 15.85267 | 15.77409 | [%]
SHEARING
Rate of displacement | 0.45 | 0.45 | 0.45 | [mm/min]
Void ratio at start of shear | 0.7766296 | 0.7596959 | 0.7828542 | [-]
Normal stress | 35.36401 | 70.36502 | 140.0575 | [kPa]
Maximum shear stress | 26.41023 | 45.4725 | 90.70754 | [kPa]
Horizontal displacement | 9.0043 | 5.57768 | 5.91433 | [mm]
Vertical displacement | 0.607017 | 0.530957 | 0.339641 | [mm]
Degree of saturation | 62.19878 | 62.0732 | 60.38239 | [%]
SHEAR STRENGTH PARAMETERS
Effective angle of internal friction (φ') | 32 | [degree]
Effective cohesion (c') | 3 | [kPa]

## SHEARING
SHEARING STAGE
Specimen 1 | Specimen 1 | Specimen 1 | Specimen 2 | Specimen 2 | Specimen 2 | Specimen 3 | Specimen 3 | Specimen 3
Horizontal displacement | Shear stress | Vertical movement | Horizontal displacement | Shear stress | Vertical movement | Horizontal displacement | Shear stress | Vertical movement
[mm] | [kPa] | [mm] | [mm] | [kPa] | [mm] | [mm] | [kPa] | [mm]
0 | 0 | 0 | 0 | 0 | 0 | 0 | 0 | 0
0 | 6.106 | 0.001 | 0 | 6.587 | 0 | 0 | 7.994 | 0.001
0 | 6.102 | 0.001 | 0.023 | 11.082 | 0.004 | 0.022 | 17.392 | 0.003
0.031 | 9.256 | 0.005 | 0.062 | 13.037 | 0.016 | 0.058 | 24.713 | 0.009
0.068 | 10.453 | 0.013 | 0.1 | 14.383 | 0.03 | 0.096 | 30.329 | 0.017
0.108 | 10.961 | 0.024 | 0.137 | 15.707 | 0.043 | 0.136 | 34.899 | 0.025
0.143 | 11.679 | 0.033 | 0.172 | 17.066 | 0.055 | 0.172 | 38.773 | 0.032
0.181 | 12.257 | 0.043 | 0.214 | 18.11 | 0.068 | 0.208 | 43.466 | 0.04
0.218 | 12.622 | 0.051 | 0.248 | 19.133 | 0.078 | 0.248 | 46.192 | 0.047
0.257 | 12.55 | 0.064 | 0.286 | 19.942 | 0.089 | 0.286 | 49.503 | 0.053
0.295 | 13.395 | 0.073 | 0.324 | 20.818 | 0.1 | 0.323 | 51.399 | 0.06
0.332 | 13.677 | 0.081 | 0.364 | 21.572 | 0.111 | 0.36 | 53.461 | 0.066
0.369 | 13.776 | 0.091 | 0.399 | 22.353 | 0.12 | 0.399 | 55.858 | 0.074
0.407 | 14.079 | 0.1 | 0.438 | 23.058 | 0.129 | 0.437 | 57.407 | 0.078
0.441 | 14.609 | 0.107 | 0.475 | 23.79 | 0.138 | 0.473 | 58.752 | 0.083
0.481 | 14.743 | 0.115 | 0.512 | 24.45 | 0.147 | 0.511 | 59.538 | 0.091
0.523 | 14.684 | 0.125 | 0.548 | 24.941 | 0.156 | 0.548 | 61.087 | 0.096
0.557 | 15.016 | 0.132 | 0.587 | 25.533 | 0.164 | 0.584 | 60.821 | 0.103
0.593 | 15.625 | 0.141 | 0.625 | 26.057 | 0.173 | 0.624 | 62.959 | 0.107
0.63 | 16.01 | 0.148 | 0.664 | 26.585 | 0.18 | 0.662 | 63.881 | 0.111
0.671 | 15.958 | 0.156 | 0.699 | 27.397 | 0.187 | 0.696 | 64.706 | 0.116
0.708 | 15.89 | 0.163 | 0.738 | 27.767 | 0.194 | 0.736 | 65.42 | 0.12
0.745 | 16.311 | 0.17 | 0.775 | 27.914 | 0.202 | 0.773 | 66.09 | 0.125
0.782 | 16.56 | 0.176 | 0.813 | 28.198 | 0.21 | 0.81 | 67.091 | 0.129
0.819 | 16.637 | 0.183 | 0.852 | 28.663 | 0.217 | 0.846 | 67.735 | 0.133
0.857 | 16.842 | 0.188 | 0.888 | 28.97 | 0.224 | 0.887 | 68.712 | 0.137
0.894 | 16.892 | 0.196 | 0.923 | 29.683 | 0.23 | 0.924 | 69.38 | 0.141
0.932 | 16.992 | 0.202 | 0.964 | 29.897 | 0.237 | 0.96 | 70.324 | 0.145
0.969 | 17.057 | 0.208 | 1 | 30.433 | 0.244 | 0.997 | 71.015 | 0.149
1.007 | 17.107 | 0.214 | 1.037 | 30.341 | 0.25 | 1.037 | 71.383 | 0.153
1.044 | 17.19 | 0.22 | 1.076 | 30.888 | 0.256 | 1.074 | 72.308 | 0.157
1.082 | 17.248 | 0.225 | 1.114 | 31.308 | 0.262 | 1.112 | 72.868 | 0.16
1.119 | 17.311 | 0.231 | 1.149 | 31.662 | 0.268 | 1.149 | 73.676 | 0.164
1.156 | 17.539 | 0.236 | 1.188 | 31.884 | 0.273 | 1.186 | 74.147 | 0.167
1.194 | 17.652 | 0.242 | 1.226 | 32.259 | 0.279 | 1.223 | 74.681 | 0.17
1.231 | 17.746 | 0.247 | 1.264 | 32.526 | 0.284 | 1.262 | 75.292 | 0.173
1.269 | 18.11 | 0.252 | 1.301 | 32.902 | 0.289 | 1.299 | 75.871 | 0.176
1.31 | 18.123 | 0.257 | 1.338 | 33.166 | 0.294 | 1.337 | 76.429 | 0.179
1.344 | 18.171 | 0.262 | 1.376 | 33.406 | 0.299 | 1.373 | 77.061 | 0.182
1.381 | 18.329 | 0.266 | 1.413 | 33.606 | 0.304 | 1.413 | 77.266 | 0.185
1.419 | 18.523 | 0.271 | 1.452 | 33.998 | 0.309 | 1.449 | 77.773 | 0.187
1.459 | 18.545 | 0.277 | 1.489 | 34.289 | 0.314 | 1.487 | 78.243 | 0.189
1.496 | 18.665 | 0.282 | 1.526 | 34.547 | 0.319 | 1.525 | 78.853 | 0.191
1.534 | 18.806 | 0.287 | 1.563 | 34.85 | 0.323 | 1.56 | 79.061 | 0.194
1.571 | 19.031 | 0.292 | 1.601 | 35.149 | 0.328 | 1.599 | 79.441 | 0.196
1.608 | 18.89 | 0.307 | 1.639 | 35.156 | 0.332 | 1.638 | 79.987 | 0.198
1.647 | 18.98 | 0.311 | 1.676 | 35.268 | 0.337 | 1.673 | 80.399 | 0.201
1.683 | 19.142 | 0.316 | 1.714 | 35.878 | 0.341 | 1.711 | 80.595 | 0.202
1.721 | 19.483 | 0.319 | 1.752 | 36.14 | 0.345 | 1.749 | 80.908 | 0.205
1.759 | 18.852 | 0.324 | 1.789 | 36.342 | 0.349 | 1.787 | 81.006 | 0.206
1.796 | 19.669 | 0.329 | 1.824 | 36.54 | 0.353 | 1.824 | 81.175 | 0.208
1.833 | 19.762 | 0.333 | 1.864 | 36.726 | 0.357 | 1.861 | 81.603 | 0.21
1.873 | 19.939 | 0.337 | 1.903 | 36.798 | 0.36 | 1.9 | 81.646 | 0.213
1.91 | 19.933 | 0.341 | 1.938 | 37.132 | 0.364 | 1.937 | 82.023 | 0.215
1.947 | 19.921 | 0.344 | 1.977 | 37.352 | 0.368 | 1.973 | 82.621 | 0.216
1.98 | 20.108 | 0.348 | 2.014 | 37.547 | 0.371 | 2.01 | 82.579 | 0.218
2.022 | 20.248 | 0.351 | 2.053 | 37.837 | 0.375 | 2.049 | 82.915 | 0.22
2.062 | 20.2 | 0.355 | 2.09 | 37.95 | 0.378 | 2.088 | 83.199 | 0.222
2.098 | 20.444 | 0.359 | 2.125 | 38.406 | 0.382 | 2.125 | 83.509 | 0.224
2.135 | 20.565 | 0.363 | 2.164 | 38.478 | 0.385 | 2.163 | 83.656 | 0.225
2.171 | 20.51 | 0.368 | 2.202 | 38.645 | 0.389 | 2.198 | 83.513 | 0.227
2.211 | 20.724 | 0.371 | 2.239 | 38.703 | 0.392 | 2.236 | 83.926 | 0.229
2.247 | 20.807 | 0.374 | 2.276 | 38.939 | 0.395 | 2.274 | 84.092 | 0.231
2.285 | 20.894 | 0.378 | 2.314 | 39.002 | 0.398 | 2.312 | 84.247 | 0.234
2.323 | 21.055 | 0.381 | 2.351 | 39.166 | 0.401 | 2.348 | 84.487 | 0.235
2.36 | 21.115 | 0.384 | 2.389 | 39.467 | 0.404 | 2.384 | 84.878 | 0.237
2.398 | 21.165 | 0.387 | 2.427 | 39.522 | 0.407 | 2.426 | 84.999 | 0.239
2.434 | 21.203 | 0.39 | 2.464 | 39.677 | 0.41 | 2.461 | 85.088 | 0.241
2.473 | 21.394 | 0.393 | 2.502 | 39.829 | 0.413 | 2.498 | 85.406 | 0.242
2.511 | 21.446 | 0.395 | 2.539 | 40.073 | 0.415 | 2.535 | 85.491 | 0.244
2.548 | 21.477 | 0.398 | 2.575 | 40.298 | 0.419 | 2.574 | 85.384 | 0.245
2.585 | 21.483 | 0.4 | 2.613 | 40.306 | 0.421 | 2.611 | 85.88 | 0.247
2.621 | 21.79 | 0.403 | 2.654 | 40.313 | 0.424 | 2.649 | 86.088 | 0.248
2.659 | 21.961 | 0.406 | 2.689 | 40.574 | 0.426 | 2.686 | 86.212 | 0.25
2.697 | 21.819 | 0.408 | 2.726 | 40.683 | 0.429 | 2.724 | 86.486 | 0.251
2.735 | 21.815 | 0.411 | 2.763 | 41.028 | 0.432 | 2.76 | 86.343 | 0.253
2.772 | 21.949 | 0.413 | 2.801 | 40.914 | 0.434 | 2.799 | 86.722 | 0.254
2.808 | 22.06 | 0.415 | 2.839 | 41.11 | 0.437 | 2.837 | 86.805 | 0.255
2.848 | 22.16 | 0.417 | 2.876 | 41.289 | 0.439 | 2.875 | 86.942 | 0.257
2.885 | 22.104 | 0.419 | 2.914 | 41.451 | 0.441 | 2.911 | 87.118 | 0.258
2.922 | 22.16 | 0.422 | 2.951 | 41.478 | 0.443 | 2.949 | 87.425 | 0.259
2.96 | 22.121 | 0.424 | 2.989 | 41.704 | 0.445 | 2.987 | 87.363 | 0.261
2.997 | 22.105 | 0.426 | 3.027 | 41.911 | 0.447 | 3.025 | 87.622 | 0.262
3.034 | 22.31 | 0.429 | 3.064 | 42.146 | 0.449 | 3.062 | 87.826 | 0.263
3.072 | 22.414 | 0.431 | 3.101 | 42.059 | 0.451 | 3.099 | 87.752 | 0.264
3.112 | 22.516 | 0.433 | 3.138 | 42.202 | 0.453 | 3.136 | 87.825 | 0.266
3.147 | 22.444 | 0.436 | 3.177 | 42.182 | 0.455 | 3.175 | 88.101 | 0.267
3.185 | 22.566 | 0.437 | 3.215 | 42.148 | 0.456 | 3.21 | 87.583 | 0.269
3.223 | 22.458 | 0.439 | 3.251 | 42.248 | 0.459 | 3.25 | 87.862 | 0.27
3.26 | 22.371 | 0.441 | 3.291 | 42.337 | 0.46 | 3.286 | 87.888 | 0.271
3.298 | 22.334 | 0.443 | 3.326 | 42.578 | 0.463 | 3.325 | 88.357 | 0.272
3.335 | 22.208 | 0.444 | 3.362 | 42.643 | 0.465 | 3.36 | 88.236 | 0.273
3.372 | 22.435 | 0.447 | 3.402 | 42.842 | 0.466 | 3.399 | 88.211 | 0.275
3.411 | 22.439 | 0.448 | 3.44 | 42.892 | 0.468 | 3.437 | 88.273 | 0.276
3.449 | 22.499 | 0.45 | 3.477 | 43.116 | 0.47 | 3.475 | 88.195 | 0.278
3.487 | 22.322 | 0.452 | 3.513 | 43.249 | 0.472 | 3.512 | 88.733 | 0.279
3.523 | 22.278 | 0.453 | 3.551 | 43.205 | 0.473 | 3.547 | 88.86 | 0.28
3.56 | 22.511 | 0.455 | 3.588 | 43.383 | 0.475 | 3.586 | 88.727 | 0.281
3.599 | 22.621 | 0.457 | 3.627 | 43.455 | 0.477 | 3.626 | 88.651 | 0.283
3.636 | 22.623 | 0.46 | 3.664 | 43.472 | 0.478 | 3.662 | 88.661 | 0.283
3.674 | 22.698 | 0.461 | 3.701 | 43.257 | 0.479 | 3.7 | 88.699 | 0.284
3.712 | 22.774 | 0.464 | 3.739 | 43.653 | 0.481 | 3.735 | 88.781 | 0.285
3.748 | 23.075 | 0.469 | 3.776 | 43.636 | 0.482 | 3.775 | 88.749 | 0.286
3.787 | 23.201 | 0.472 | 3.814 | 43.608 | 0.483 | 3.812 | 88.504 | 0.287
3.823 | 22.792 | 0.475 | 3.852 | 43.941 | 0.484 | 3.851 | 88.518 | 0.288
3.861 | 23.24 | 0.478 | 3.889 | 43.761 | 0.486 | 3.887 | 88.71 | 0.289
3.899 | 23.331 | 0.481 | 3.925 | 43.97 | 0.487 | 3.924 | 88.729 | 0.29
3.937 | 23.414 | 0.483 | 3.964 | 43.994 | 0.488 | 3.963 | 88.643 | 0.291
3.973 | 23.442 | 0.486 | 4 | 44.113 | 0.489 | 3.999 | 88.735 | 0.293
4.01 | 23.695 | 0.489 | 4.04 | 44.166 | 0.49 | 4.036 | 88.805 | 0.294
4.05 | 23.841 | 0.491 | 4.077 | 44.026 | 0.491 | 4.076 | 88.622 | 0.295
4.087 | 23.817 | 0.493 | 4.114 | 44.183 | 0.492 | 4.112 | 88.888 | 0.296
4.126 | 23.778 | 0.494 | 4.148 | 44.248 | 0.493 | 4.149 | 89.08 | 0.296
4.16 | 23.883 | 0.496 | 4.19 | 44.277 | 0.495 | 4.186 | 89.212 | 0.297
4.198 | 23.784 | 0.498 | 4.227 | 44.293 | 0.496 | 4.225 | 89.255 | 0.298
4.237 | 23.827 | 0.5 | 4.264 | 44.315 | 0.496 | 4.263 | 89.227 | 0.299
4.274 | 24.015 | 0.502 | 4.302 | 44.468 | 0.497 | 4.3 | 89.31 | 0.3
4.309 | 24.106 | 0.503 | 4.338 | 44.437 | 0.498 | 4.337 | 89.616 | 0.3
4.348 | 24.059 | 0.505 | 4.378 | 44.323 | 0.499 | 4.375 | 89.475 | 0.302
4.388 | 24.051 | 0.506 | 4.415 | 44.592 | 0.5 | 4.412 | 89.529 | 0.302
4.424 | 24.27 | 0.508 | 4.453 | 44.589 | 0.501 | 4.45 | 89.512 | 0.304
4.46 | 24.302 | 0.51 | 4.49 | 44.75 | 0.502 | 4.488 | 89.544 | 0.305
4.499 | 24.273 | 0.512 | 4.527 | 44.801 | 0.503 | 4.526 | 89.431 | 0.306
4.538 | 24.367 | 0.514 | 4.566 | 44.845 | 0.505 | 4.561 | 89.802 | 0.306
4.574 | 24.336 | 0.515 | 4.601 | 44.846 | 0.506 | 4.601 | 89.586 | 0.307
4.611 | 24.551 | 0.517 | 4.64 | 44.889 | 0.507 | 4.637 | 89.526 | 0.309
4.649 | 24.563 | 0.518 | 4.678 | 44.807 | 0.508 | 4.675 | 89.409 | 0.31
4.687 | 24.688 | 0.52 | 4.715 | 44.862 | 0.509 | 4.712 | 89.515 | 0.311
4.726 | 24.638 | 0.521 | 4.752 | 44.927 | 0.51 | 4.751 | 89.342 | 0.312
4.762 | 24.692 | 0.522 | 4.788 | 45.126 | 0.511 | 4.787 | 89.59 | 0.313
4.799 | 24.776 | 0.523 | 4.828 | 44.825 | 0.513 | 4.825 | 89.509 | 0.314
4.837 | 24.687 | 0.525 | 4.865 | 45.108 | 0.514 | 4.862 | 89.608 | 0.315
4.874 | 24.851 | 0.527 | 4.901 | 45.024 | 0.515 | 4.901 | 89.558 | 0.316
4.912 | 24.919 | 0.529 | 4.939 | 45.139 | 0.516 | 4.937 | 89.257 | 0.316
4.949 | 24.891 | 0.53 | 4.977 | 45.183 | 0.517 | 4.974 | 89.175 | 0.317
4.986 | 24.924 | 0.531 | 5.015 | 45.201 | 0.518 | 5.013 | 89.367 | 0.319
5.024 | 24.855 | 0.532 | 5.053 | 45.371 | 0.519 | 5.05 | 89.426 | 0.32
5.061 | 25.016 | 0.535 | 5.089 | 45.34 | 0.52 | 5.089 | 89.581 | 0.32
5.098 | 25.164 | 0.536 | 5.126 | 45.274 | 0.521 | 5.126 | 89.643 | 0.321
5.137 | 25.237 | 0.537 | 5.165 | 45.413 | 0.521 | 5.164 | 89.481 | 0.322
5.174 | 25.367 | 0.539 | 5.201 | 45.378 | 0.523 | 5.201 | 89.634 | 0.324
5.211 | 25.346 | 0.54 | 5.241 | 45.272 | 0.524 | 5.239 | 89.676 | 0.324
5.249 | 25.348 | 0.541 | 5.276 | 45.433 | 0.525 | 5.277 | 89.983 | 0.326
5.288 | 25.477 | 0.542 | 5.315 | 45.461 | 0.525 | 5.312 | 89.843 | 0.326
5.324 | 25.341 | 0.544 | 5.353 | 45.37 | 0.526 | 5.352 | 89.957 | 0.327
5.362 | 25.437 | 0.544 | 5.39 | 45.424 | 0.527 | 5.39 | 90.049 | 0.328
5.399 | 25.389 | 0.546 | 5.427 | 45.394 | 0.527 | 5.428 | 90.063 | 0.329
5.437 | 25.521 | 0.547 | 5.465 | 45.457 | 0.528 | 5.462 | 89.963 | 0.33
5.474 | 25.542 | 0.547 | 5.502 | 45.427 | 0.529 | 5.502 | 90.096 | 0.331
5.513 | 25.211 | 0.549 | 5.539 | 45.434 | 0.53 | 5.54 | 89.893 | 0.332
5.55 | 25.362 | 0.549 | 5.578 | 45.473 | 0.531 | 5.575 | 90.03 | 0.333
5.588 | 25.408 | 0.55 | 5.615 | 45.338 | 0.532 | 5.613 | 90.079 | 0.333
5.626 | 25.575 | 0.55 | 5.654 | 45.271 | 0.532 | 5.652 | 90.53 | 0.334
5.664 | 25.454 | 0.551 | 5.69 | 45.183 | 0.533 | 5.69 | 90.231 | 0.336
5.7 | 25.504 | 0.552 | 5.727 | 45.323 | 0.534 | 5.727 | 90.535 | 0.336
5.738 | 25.448 | 0.552 | 5.765 | 45.292 | 0.535 | 5.763 | 90.546 | 0.337
5.776 | 25.653 | 0.554 | 5.802 | 45.365 | 0.536 | 5.801 | 90.573 | 0.338
5.813 | 25.621 | 0.554 | 5.84 | 45.313 | 0.536 | 5.839 | 90.689 | 0.338
5.85 | 25.722 | 0.555 | 5.878 | 45.287 | 0.538 | 5.875 | 90.632 | 0.339
5.889 | 25.853 | 0.556 | 5.916 | 45.241 | 0.538 | 5.914 | 90.708 | 0.34
5.927 | 25.779 | 0.557 | 5.951 | 45.399 | 0.539 | 5.951 | 90.531 | 0.34
5.964 | 25.759 | 0.557 | 5.99 | 45.379 | 0.54 | 5.989 | 90.503 | 0.341
6.001 | 25.652 | 0.558 | 6.028 | 45.314 | 0.541 | 6.026 | 90.209 | 0.341
6.037 | 25.729 | 0.559 | 6.066 | 45.261 | 0.541 | 6.065 | 90.04 | 0.342
6.077 | 25.728 | 0.559 | 6.103 | 45.239 | 0.543 | 6.101 | 90.228 | 0.343
6.114 | 25.862 | 0.56 | 6.14 | 45.147 | 0.543 | 6.14 | 90.126 | 0.343
6.152 | 25.811 | 0.56 | 6.176 | 45.267 | 0.544 | 6.176 | 90.039 | 0.344
6.188 | 25.711 | 0.561 | 6.214 | 45.141 | 0.544 | 6.213 | 90.089 | 0.345
6.227 | 25.773 | 0.562 | 6.254 | 45.065 | 0.545 | 6.251 | 89.666 | 0.345
6.263 | 25.677 | 0.562 | 6.291 | 45.064 | 0.546 | 6.291 | 89.435 | 0.346
6.301 | 25.702 | 0.562 | 6.326 | 45.208 | 0.547 | 6.327 | 89.904 | 0.348
6.339 | 25.63 | 0.563 | 6.366 | 45.358 | 0.548 | 6.364 | 89.88 | 0.348
6.377 | 25.793 | 0.564 | 6.404 | 45.217 | 0.548 | 6.4 | 89.604 | 0.348
6.412 | 25.872 | 0.564 | 6.441 | 45.291 | 0.549 | 6.441 | 89.295 | 0.349
6.453 | 25.918 | 0.565 | 6.477 | 45.278 | 0.55 | 6.477 | 89.404 | 0.349
6.488 | 25.759 | 0.565 | 6.516 | 45.367 | 0.55 | 6.513 | 89.263 | 0.349
6.527 | 25.931 | 0.565 | 6.553 | 45.183 | 0.552 | 6.551 | 88.91 | 0.35
6.565 | 25.885 | 0.566 | 6.589 | 45.196 | 0.552 | 6.588 | 89.405 | 0.352
6.602 | 25.957 | 0.566 | 6.629 | 45.18 | 0.553 | 6.626 | 89.396 | 0.353
6.637 | 25.842 | 0.567 | 6.666 | 45.069 | 0.554 | 6.664 | 89.705 | 0.354
6.678 | 25.975 | 0.568 | 6.703 | 44.992 | 0.555 | 6.702 | 89.797 | 0.355
6.716 | 25.84 | 0.568 | 6.74 | 45.011 | 0.555 | 6.738 | 89.783 | 0.355
6.753 | 25.778 | 0.568 | 6.777 | 44.896 | 0.556 | 6.776 | 89.618 | 0.356
6.79 | 25.861 | 0.569 | 6.816 | 44.787 | 0.556 | 6.814 | 89.435 | 0.357
6.827 | 25.959 | 0.57 | 6.853 | 44.746 | 0.557 | 6.848 | 89.844 | 0.357
6.866 | 25.833 | 0.57 | 6.891 | 44.754 | 0.557 | 6.89 | 89.549 | 0.358
6.904 | 25.685 | 0.57 | 6.927 | 44.8 | 0.558 | 6.927 | 89.473 | 0.359
6.942 | 25.883 | 0.57 | 6.965 | 44.84 | 0.559 | 6.963 | 89.829 | 0.36
6.978 | 25.729 | 0.571 | 7.003 | 44.68 | 0.56 | 6.999 | 89.807 | 0.36
7.014 | 25.683 | 0.571 | 7.041 | 44.72 | 0.56 | 7.041 | 89.62 | 0.361
7.053 | 25.647 | 0.572 | 7.077 | 44.633 | 0.561 | 7.076 | 89.281 | 0.361
7.089 | 25.606 | 0.572 | 7.116 | 44.391 | 0.562 | 7.113 | 89.21 | 0.361
7.13 | 25.592 | 0.573 | 7.155 | 44.318 | 0.563 | 7.15 | 89.605 | 0.362
7.166 | 25.529 | 0.573 | 7.19 | 44.463 | 0.564 | 7.19 | 89.063 | 0.363
7.204 | 25.65 | 0.574 | 7.227 | 44.539 | 0.565 | 7.226 | 88.999 | 0.363
7.24 | 25.672 | 0.574 | 7.265 | 44.648 | 0.566 | 7.266 | 88.596 | 0.364
7.279 | 25.57 | 0.574 | 7.305 | 44.609 | 0.567 | 7.302 | 89.143 | 0.365
7.316 | 25.603 | 0.575 | 7.34 | 44.608 | 0.567 | 7.34 | 89.076 | 0.365
7.355 | 25.622 | 0.576 | 7.376 | 44.561 | 0.568 | 7.377 | 89.302 | 0.367
7.39 | 25.644 | 0.577 | 7.415 | 44.628 | 0.569 | 7.414 | 89.394 | 0.367
7.428 | 25.561 | 0.577 | 7.454 | 44.762 | 0.57 | 7.453 | 89.297 | 0.368
7.469 | 25.759 | 0.578 | 7.491 | 44.408 | 0.571 | 7.491 | 89.521 | 0.368
7.507 | 25.652 | 0.579 | 7.527 | 44.687 | 0.572 | 7.527 | 89.536 | 0.369
7.541 | 25.812 | 0.58 | 7.566 | 44.523 | 0.573 | 7.565 | 89.548 | 0.37
7.579 | 25.763 | 0.58 | 7.603 | 44.522 | 0.574 | 7.601 | 89.555 | 0.37
7.615 | 25.86 | 0.58 | 7.642 | 44.499 | 0.574 | 7.641 | 89.459 | 0.371
7.655 | 25.676 | 0.581 | 7.678 | 44.368 | 0.575 | 7.678 | 89.239 | 0.371
7.692 | 25.542 | 0.582 | 7.715 | 44.281 | 0.576 | 7.716 | 89.512 | 0.372
7.73 | 25.586 | 0.582 | 7.753 | 44.552 | 0.577 | 7.752 | 89.442 | 0.373
7.767 | 25.604 | 0.583 | 7.79 | 44.23 | 0.578 | 7.79 | 89.303 | 0.374
7.805 | 25.563 | 0.583 | 7.829 | 44.291 | 0.578 | 7.828 | 89.719 | 0.374
7.842 | 25.651 | 0.584 | 7.864 | 44.116 | 0.579 | 7.865 | 89.74 | 0.375
7.877 | 25.606 | 0.584 | 7.903 | 44.139 | 0.58 | 7.903 | 89.622 | 0.375
7.917 | 25.494 | 0.584 | 7.942 | 44.176 | 0.581 | 7.939 | 89.447 | 0.376
7.955 | 25.407 | 0.585 | 7.977 | 44.229 | 0.581 | 7.977 | 89.213 | 0.377
7.991 | 25.445 | 0.585 | 8.014 | 44.124 | 0.582 | 8.015 | 89.25 | 0.378
8.029 | 25.439 | 0.585 | 8.054 | 44.248 | 0.584 | 8.051 | 89.345 | 0.378
8.067 | 25.384 | 0.586 | 8.092 | 44.326 | 0.585 | 8.091 | 89.385 | 0.38
8.105 | 25.572 | 0.586 | 8.128 | 44.184 | 0.585 | 8.127 | 89.23 | 0.38
8.142 | 25.522 | 0.587 | 8.165 | 44.198 | 0.586 | 8.165 | 89.093 | 0.381
8.177 | 25.5 | 0.588 | 8.203 | 44.4 | 0.588 | 8.202 | 89.127 | 0.382
8.214 | 25.548 | 0.588 | 8.241 | 44.185 | 0.588 | 8.241 | 89.01 | 0.383
8.256 | 25.321 | 0.588 | 8.278 | 44.863 | 0.59 | 8.279 | 89.193 | 0.383
8.291 | 25.344 | 0.589 | 8.316 | 44.793 | 0.591 | 8.317 | 89.219 | 0.385
8.33 | 25.457 | 0.59 | 8.353 | 44.687 | 0.592 | 8.353 | 89.468 | 0.385
8.367 | 25.294 | 0.59 | 8.39 | 44.547 | 0.593 | 8.391 | 89.415 | 0.386
8.407 | 25.241 | 0.59 | 8.428 | 44.741 | 0.594 | 8.427 | 89.196 | 0.387
8.44 | 25.217 | 0.591 | 8.466 | 44.668 | 0.595 | 8.467 | 89.204 | 0.388
8.478 | 25.571 | 0.595 | 8.504 | 44.802 | 0.595 | 8.503 | 89.281 | 0.388
8.518 | 25.856 | 0.595 | 8.541 | 44.935 | 0.596 | 8.539 | 89.069 | 0.389
8.553 | 25.863 | 0.597 | 8.578 | 45.087 | 0.597 | 8.578 | 89.404 | 0.39
8.592 | 25.821 | 0.598 | 8.615 | 44.79 | 0.597 | 8.617 | 89.23 | 0.391
8.628 | 25.944 | 0.599 | 8.654 | 44.524 | 0.598 | 8.652 | 88.984 | 0.392
8.667 | 26.06 | 0.599 | 8.693 | 44.578 | 0.6 | 8.691 | 88.719 | 0.393
8.705 | 26.079 | 0.6 | 8.73 | 44.915 | 0.601 | 8.728 | 88.88 | 0.394
8.742 | 26.068 | 0.601 | 8.765 | 44.765 | 0.602 | 8.766 | 88.875 | 0.394
8.779 | 25.983 | 0.602 | 8.806 | 44.938 | 0.603 | 8.802 | 88.681 | 0.395
8.817 | 26.259 | 0.603 | 8.843 | 44.903 | 0.604 | 8.842 | 88.548 | 0.396
8.855 | 26.286 | 0.604 | 8.881 | 44.969 | 0.605 | 8.88 | 88.472 | 0.396
8.891 | 26.217 | 0.604 | 8.918 | 44.987 | 0.606 | 8.917 | 88.348 | 0.398
8.929 | 26.236 | 0.605 | 8.955 | 44.907 | 0.607 | 8.952 | 88.474 | 0.398
8.965 | 26.251 | 0.606 | 8.992 | 45.041 | 0.607 | 8.991 | 88.659 | 0.399
9.004 | 26.41 | 0.607 | 9.03 | 44.986 | 0.609 | 9.029 | 88.664 | 0.4
9.043 | 26.162 | 0.608 | 9.068 | 44.998 | 0.61 | 9.068 | 88.709 | 0.401
9.08 | 26.337 | 0.608 | 9.107 | 44.895 | 0.611 | 9.104 | 88.358 | 0.401
9.117 | 26.315 | 0.609 | 9.143 | 44.81 | 0.612 | 9.142 | 88.125 | 0.401
9.156 | 26.27 | 0.609 | 9.18 | 44.828 | 0.612 | 9.176 | 88.177 | 0.402
9.195 | 26.212 | 0.609 | 9.217 | 44.876 | 0.614 | 9.217 | 87.532 | 0.402
9.23 | 26.113 | 0.61 | 9.257 | 44.509 | 0.614 | 9.254 | 88.073 | 0.404
9.268 | 25.976 | 0.611 | 9.292 | 44.413 | 0.615 | 9.292 | 87.815 | 0.404
9.306 | 26.167 | 0.611 | 9.331 | 44.428 | 0.617 | 9.328 | 87.94 | 0.404
9.343 | 26.129 | 0.612 | 9.369 | 44.99 | 0.617 | 9.367 | 87.841 | 0.405
9.38 | 26.08 | 0.612 | 9.405 | 45.169 | 0.619 | 9.403 | 87.691 | 0.405
9.417 | 26.155 | 0.613 | 9.446 | 45.251 | 0.62 | 9.441 | 87.755 | 0.406
9.454 | 26.195 | 0.614 | 9.484 | 45.208 | 0.621 | 9.478 | 87.947 | 0.407
9.493 | 26.11 | 0.614 | 9.52 | 45.289 | 0.622 | 9.518 | 88.079 | 0.408
9.531 | 26.091 | 0.614 | 9.557 | 45.091 | 0.623 | 9.553 | 88.42 | 0.409
9.569 | 26.051 | 0.614 | 9.595 | 45.224 | 0.624 | 9.591 | 88.088 | 0.41
9.606 | 26.151 | 0.615 | 9.632 | 45.147 | 0.625 | 9.629 | 88.101 | 0.41
9.643 | 26.02 | 0.615 | 9.67 | 45.225 | 0.626 | 9.667 | 88.048 | 0.411
9.682 | 26.001 | 0.615 | 9.708 | 45.182 | 0.627 | 9.704 | 88.548 | 0.412
9.719 | 26.07 | 0.616 | 9.745 | 45.17 | 0.628 | 9.741 | 88.071 | 0.413
9.755 | 25.923 | 0.616 | 9.783 | 45.005 | 0.629 | 9.778 | 88.176 | 0.413
9.796 | 25.709 | 0.617 | 9.819 | 44.713 | 0.63 | 9.816 | 87.918 | 0.414
9.83 | 25.944 | 0.617 | 9.858 | 45.037 | 0.632 | 9.854 | 87.617 | 0.415
9.869 | 25.796 | 0.618 | 9.896 | 45.006 | 0.632 | 9.891 | 87.334 | 0.416
9.909 | 25.923 | 0.619 | 9.933 | 45.004 | 0.633 | 9.929 | 87.308 | 0.417
9.946 | 25.8 | 0.619 | 9.97 | 44.678 | 0.634 | 9.965 | 87.901 | 0.417
9.982 | 25.924 | 0.619 | 10.008 | 44.335 | 0.635 | 10.004 | 87.97 | 0.419