## GENERAL
TEST IDENTIFICATION
Borehole : | TNW070-BH
Sample : | 23BAGA
Depth : | 20.5 | [m]
GENERAL
Interface Roughness | 8.1 | [µm]
FAST SHEAR
Normal Stress | 90 | [kPa]
Rate of Displacement | 500 | [mm/min]
Final Vertical Displacement | 0.748 | [mm]
SLOW SHEAR
Normal Stress | 150 | [kPa]
Rate of Displacement | 0.018 | [mm/min]
Final Vertical Displacement | 0.7799997 | [mm]

## FAST SHEARING
SHEARING STAGE - FAST
Average linear displacement | Stress Ratio t/s'n | Angle of shearing resistance
[mm] | [-] | [º]
4.1662 | 0.038 | 2.1783
8.3325 | 0.0761 | 4.3503
16.665 | 0.1617 | 9.1827
24.9975 | 0.3186 | 17.6696
33.33 | 0.3756 | 20.5867
41.6625 | 0.4089 | 22.2393
49.995 | 0.4279 | 23.1666
58.3274 | 0.4327 | 23.3965
66.6599 | 0.4422 | 23.8538
74.9924 | 0.4422 | 23.8538
83.3249 | 0.4517 | 24.308
91.6574 | 0.4564 | 24.5338
99.9899 | 0.4564 | 24.5338
108.3224 | 0.4469 | 24.0813
116.6549 | 0.4327 | 23.3965
124.9874 | 0.4564 | 24.5338
133.3199 | 0.4564 | 24.5338
141.6524 | 0.4564 | 24.5338
149.9849 | 0.4659 | 24.9831
158.3174 | 0.4517 | 24.308
166.6499 | 0.4659 | 24.9831
174.9823 | 0.4707 | 25.2065
183.3148 | 0.4755 | 25.4291
191.6473 | 0.4469 | 24.0813
199.9798 | 0.4469 | 24.0813

## SLOW SHEARING
SHEARING STAGE - SLOW
Average linear displacement | Stress Ratio t/s'n | Angle of shearing resistance
[mm] | [-] | [º]
0.0045 | 0.1427 | 8.1214
0.0089 | 0.1427 | 8.1214
0.0178 | 0.1427 | 8.1214
0.0267 | 0.1427 | 8.1214
0.0356 | 0.1427 | 8.1214
0.0445 | 0.1427 | 8.1214
0.0534 | 0.1427 | 8.1214
0.0623 | 0.1427 | 8.1214
0.0712 | 0.1427 | 8.1214
0.0801 | 0.1427 | 8.1214
0.089 | 0.1427 | 8.1214
0.0979 | 0.137 | 7.8006
0.1068 | 0.1484 | 8.4417
0.1157 | 0.1712 | 9.7172
0.1246 | 0.1912 | 10.8255
0.1335 | 0.2083 | 11.769
0.1424 | 0.2255 | 12.706
0.1513 | 0.2426 | 13.6362
0.1602 | 0.2597 | 14.5591
0.1691 | 0.2768 | 15.4744
0.178 | 0.2883 | 16.0801
0.1869 | 0.3025 | 16.8321
0.1958 | 0.3168 | 17.5782
0.2047 | 0.3282 | 18.1706
0.2136 | 0.3425 | 18.9056
0.2225 | 0.3482 | 19.1978
0.2314 | 0.3596 | 19.7791
0.2403 | 0.3682 | 20.2123
0.2492 | 0.3796 | 20.7862
0.2581 | 0.3853 | 21.0715
0.267 | 0.3939 | 21.4974
0.2759 | 0.4053 | 22.0615
0.2848 | 0.411 | 22.3418
0.2937 | 0.4167 | 22.6211
0.3026 | 0.4253 | 23.0378
0.3115 | 0.431 | 23.3142
0.3204 | 0.4338 | 23.4519
0.3293 | 0.4395 | 23.7266
0.3382 | 0.4452 | 24.0001
0.3471 | 0.4481 | 24.1365
0.356 | 0.4538 | 24.4082
0.3649 | 0.4566 | 24.5437
0.3738 | 0.4624 | 24.8137
0.3828 | 0.4652 | 24.9483
0.3917 | 0.4652 | 24.9483
0.4006 | 0.4681 | 25.0826
0.4095 | 0.4738 | 25.3503
0.4184 | 0.4766 | 25.4837
0.4273 | 0.4795 | 25.6168
0.4362 | 0.4795 | 25.6168
0.4451 | 0.4823 | 25.7496
0.454 | 0.4852 | 25.8821
0.4629 | 0.488 | 26.0143
0.4718 | 0.4909 | 26.1463
0.4807 | 0.4938 | 26.2779
0.4896 | 0.4938 | 26.2779
0.4985 | 0.4938 | 26.2779
0.5074 | 0.4966 | 26.4092
0.5163 | 0.4966 | 26.4092
0.5252 | 0.4995 | 26.5402
0.5341 | 0.5023 | 26.671
0.543 | 0.5023 | 26.671
0.5519 | 0.5052 | 26.8014
0.5608 | 0.5052 | 26.8014
0.5697 | 0.5052 | 26.8014
0.5786 | 0.5052 | 26.8014
0.5875 | 0.508 | 26.9315
0.5964 | 0.508 | 26.9315
0.6053 | 0.5109 | 27.0613
0.6142 | 0.5137 | 27.1909
0.6231 | 0.5137 | 27.1909
0.632 | 0.5137 | 27.1909
0.6409 | 0.5137 | 27.1909
0.6498 | 0.5137 | 27.1909
0.6587 | 0.5137 | 27.1909
0.6676 | 0.5166 | 27.3201
0.6765 | 0.5166 | 27.3201
0.6854 | 0.5166 | 27.3201
0.6943 | 0.5166 | 27.3201
0.7032 | 0.5166 | 27.3201
0.7121 | 0.5166 | 27.3201
0.721 | 0.5194 | 27.449
0.7299 | 0.5194 | 27.449
0.7388 | 0.5194 | 27.449
0.7477 | 0.5194 | 27.449
0.7566 | 0.5194 | 27.449
0.7655 | 0.5194 | 27.449
0.7744 | 0.5194 | 27.449
0.7833 | 0.5194 | 27.449
0.7922 | 0.5194 | 27.449
0.8011 | 0.5194 | 27.449
0.81 | 0.5194 | 27.449
0.8189 | 0.5194 | 27.449
0.8278 | 0.5194 | 27.449
0.8367 | 0.5194 | 27.449
0.8456 | 0.5223 | 27.5777
0.8545 | 0.5223 | 27.5777
0.8634 | 0.5223 | 27.5777
0.8723 | 0.5223 | 27.5777
0.8812 | 0.5223 | 27.5777
0.8901 | 0.5223 | 27.5777
0.899 | 0.5223 | 27.5777
0.9079 | 0.5223 | 27.5777
0.9168 | 0.5223 | 27.5777
0.9257 | 0.5223 | 27.5777
0.9346 | 0.5223 | 27.5777
0.9435 | 0.5223 | 27.5777
0.9524 | 0.5223 | 27.5777
0.9613 | 0.5223 | 27.5777
0.9702 | 0.5223 | 27.5777
0.9791 | 0.5223 | 27.5777
0.988 | 0.5223 | 27.5777
0.9969 | 0.5223 | 27.5777
1.0058 | 0.5223 | 27.5777
1.0147 | 0.5223 | 27.5777
1.0236 | 0.5223 | 27.5777
1.0325 | 0.5223 | 27.5777
1.0414 | 0.5223 | 27.5777
1.0503 | 0.5223 | 27.5777
1.0592 | 0.5223 | 27.5777
1.0681 | 0.5223 | 27.5777
1.077 | 0.5223 | 27.5777
1.0859 | 0.5223 | 27.5777
1.0948 | 0.5223 | 27.5777
1.1037 | 0.5223 | 27.5777
1.1126 | 0.5223 | 27.5777
1.1215 | 0.5223 | 27.5777
1.1304 | 0.5223 | 27.5777
1.1394 | 0.5223 | 27.5777
1.1483 | 0.5223 | 27.5777
1.1572 | 0.5223 | 27.5777
1.1661 | 0.5223 | 27.5777
1.175 | 0.5223 | 27.5777
1.1839 | 0.5223 | 27.5777
1.1928 | 0.5223 | 27.5777
1.2017 | 0.5223 | 27.5777
1.2106 | 0.5223 | 27.5777
1.2195 | 0.5223 | 27.5777
1.2284 | 0.5223 | 27.5777
1.2373 | 0.5223 | 27.5777
1.2462 | 0.5223 | 27.5777
1.2551 | 0.5223 | 27.5777
1.264 | 0.5223 | 27.5777
1.2729 | 0.5223 | 27.5777
1.2818 | 0.5194 | 27.449
1.2907 | 0.5194 | 27.449
1.2996 | 0.5194 | 27.449
1.3085 | 0.5194 | 27.449
1.3174 | 0.5194 | 27.449
1.3263 | 0.5194 | 27.449
1.3352 | 0.5194 | 27.449
1.3441 | 0.5194 | 27.449
1.353 | 0.5194 | 27.449
1.3619 | 0.5194 | 27.449
1.3708 | 0.5194 | 27.449
1.3797 | 0.5194 | 27.449
1.3886 | 0.5194 | 27.449
1.3975 | 0.5194 | 27.449
1.4064 | 0.5194 | 27.449
1.4153 | 0.5194 | 27.449
1.4242 | 0.5194 | 27.449
1.4331 | 0.5194 | 27.449
1.442 | 0.5194 | 27.449
1.4509 | 0.5194 | 27.449
1.4598 | 0.5194 | 27.449
1.4687 | 0.5194 | 27.449
1.4776 | 0.5194 | 27.449
1.4865 | 0.5194 | 27.449
1.4954 | 0.5194 | 27.449
1.5043 | 0.5194 | 27.449
1.5132 | 0.5194 | 27.449
1.5221 | 0.5194 | 27.449
1.531 | 0.5194 | 27.449
1.5399 | 0.5194 | 27.449
1.5488 | 0.5194 | 27.449
1.5577 | 0.5166 | 27.3201
1.5666 | 0.5137 | 27.1909
1.5755 | 0.5194 | 27.449
1.5844 | 0.5137 | 27.1909
1.5933 | 0.5194 | 27.449
1.6022 | 0.5166 | 27.3201
1.6111 | 0.5166 | 27.3201
1.62 | 0.5166 | 27.3201
1.6289 | 0.5166 | 27.3201
1.6378 | 0.5166 | 27.3201
1.6467 | 0.5194 | 27.449
1.6556 | 0.5166 | 27.3201
1.6645 | 0.5166 | 27.3201
1.6734 | 0.5166 | 27.3201
1.6823 | 0.5166 | 27.3201
1.6912 | 0.5166 | 27.3201
1.7001 | 0.5166 | 27.3201
1.709 | 0.5166 | 27.3201
1.7179 | 0.5166 | 27.3201
1.7268 | 0.5166 | 27.3201
1.7357 | 0.5166 | 27.3201
1.7446 | 0.5166 | 27.3201
1.7535 | 0.5166 | 27.3201
1.7624 | 0.5166 | 27.3201
1.7713 | 0.5137 | 27.1909
1.7802 | 0.5166 | 27.3201
1.7891 | 0.5137 | 27.1909
1.798 | 0.5137 | 27.1909
1.8069 | 0.5137 | 27.1909
1.8158 | 0.5137 | 27.1909
1.8247 | 0.5137 | 27.1909
1.8336 | 0.5137 | 27.1909
1.8425 | 0.5137 | 27.1909
1.8514 | 0.5137 | 27.1909
1.8603 | 0.5137 | 27.1909
1.8692 | 0.5137 | 27.1909
1.8781 | 0.5137 | 27.1909
1.887 | 0.5137 | 27.1909
1.896 | 0.5137 | 27.1909
1.9049 | 0.5137 | 27.1909
1.9138 | 0.5137 | 27.1909
1.9227 | 0.5137 | 27.1909
1.9316 | 0.5137 | 27.1909
1.9405 | 0.5137 | 27.1909
1.9494 | 0.5137 | 27.1909
1.9583 | 0.5137 | 27.1909
1.9672 | 0.5137 | 27.1909
1.9761 | 0.5137 | 27.1909
1.985 | 0.5137 | 27.1909
1.9939 | 0.5137 | 27.1909
2.0028 | 0.5137 | 27.1909
2.0117 | 0.5137 | 27.1909
2.0206 | 0.5109 | 27.0613
2.0295 | 0.5109 | 27.0613
2.0384 | 0.5137 | 27.1909
2.0473 | 0.5109 | 27.0613
2.0562 | 0.5109 | 27.0613
2.0651 | 0.5109 | 27.0613
2.074 | 0.5109 | 27.0613
2.0829 | 0.5109 | 27.0613
2.0918 | 0.5109 | 27.0613
2.1007 | 0.5109 | 27.0613
2.1096 | 0.5109 | 27.0613
2.1185 | 0.5109 | 27.0613
2.1274 | 0.5109 | 27.0613
2.1363 | 0.5109 | 27.0613
2.1452 | 0.5109 | 27.0613
2.1541 | 0.5109 | 27.0613
2.163 | 0.5109 | 27.0613
2.1719 | 0.5109 | 27.0613
2.1808 | 0.5109 | 27.0613
2.1897 | 0.5109 | 27.0613
2.1986 | 0.5109 | 27.0613
2.2075 | 0.5109 | 27.0613
2.2164 | 0.5109 | 27.0613
2.2253 | 0.5109 | 27.0613
2.2342 | 0.5109 | 27.0613
2.2431 | 0.5109 | 27.0613
2.252 | 0.5109 | 27.0613
2.2609 | 0.5109 | 27.0613
2.2698 | 0.5109 | 27.0613
2.2787 | 0.5109 | 27.0613
2.2876 | 0.5109 | 27.0613
2.2965 | 0.5109 | 27.0613
2.3054 | 0.5109 | 27.0613
2.3582 | 0.5109 | 27.0613
2.3671 | 0.5109 | 27.0613
2.376 | 0.5109 | 27.0613
2.3849 | 0.508 | 26.9315
2.3938 | 0.508 | 26.9315
2.4027 | 0.5109 | 27.0613
2.4116 | 0.508 | 26.9315
2.4205 | 0.508 | 26.9315
2.4294 | 0.508 | 26.9315
2.4383 | 0.508 | 26.9315
2.4472 | 0.508 | 26.9315
2.4561 | 0.508 | 26.9315
2.465 | 0.508 | 26.9315
2.4739 | 0.508 | 26.9315
2.4828 | 0.508 | 26.9315
2.4917 | 0.508 | 26.9315
2.5006 | 0.508 | 26.9315
2.5095 | 0.508 | 26.9315
2.5184 | 0.508 | 26.9315
2.5273 | 0.508 | 26.9315
2.5362 | 0.508 | 26.9315
2.5451 | 0.508 | 26.9315
2.554 | 0.508 | 26.9315
2.5629 | 0.508 | 26.9315
2.5718 | 0.508 | 26.9315
2.5807 | 0.508 | 26.9315
2.5896 | 0.508 | 26.9315
2.5986 | 0.508 | 26.9315
2.6075 | 0.508 | 26.9315
2.6164 | 0.508 | 26.9315
2.6253 | 0.508 | 26.9315
2.6342 | 0.508 | 26.9315
2.6431 | 0.508 | 26.9315
2.652 | 0.508 | 26.9315
2.6609 | 0.508 | 26.9315
2.6698 | 0.508 | 26.9315
2.6787 | 0.508 | 26.9315
2.6876 | 0.508 | 26.9315
2.6965 | 0.508 | 26.9315
2.7054 | 0.508 | 26.9315
2.7143 | 0.508 | 26.9315
2.7232 | 0.508 | 26.9315
2.7321 | 0.508 | 26.9315
2.741 | 0.508 | 26.9315
2.7499 | 0.508 | 26.9315
2.7588 | 0.508 | 26.9315
2.7677 | 0.508 | 26.9315
2.7766 | 0.508 | 26.9315
2.7855 | 0.508 | 26.9315
2.7944 | 0.508 | 26.9315
2.8033 | 0.508 | 26.9315
2.8122 | 0.508 | 26.9315
2.8211 | 0.508 | 26.9315
2.83 | 0.5052 | 26.8014
2.8389 | 0.5052 | 26.8014
2.8478 | 0.508 | 26.9315
2.8567 | 0.508 | 26.9315
2.8656 | 0.5052 | 26.8014
2.8745 | 0.5052 | 26.8014
2.8834 | 0.5052 | 26.8014
2.8923 | 0.5052 | 26.8014
2.9012 | 0.5052 | 26.8014
2.9101 | 0.5052 | 26.8014
2.919 | 0.5052 | 26.8014
2.9279 | 0.5052 | 26.8014
2.9368 | 0.5052 | 26.8014
2.9457 | 0.5052 | 26.8014
2.9546 | 0.5052 | 26.8014
2.9635 | 0.5052 | 26.8014
2.9724 | 0.5052 | 26.8014
2.9813 | 0.5052 | 26.8014
2.9902 | 0.5052 | 26.8014
2.9991 | 0.5052 | 26.8014
3.008 | 0.5052 | 26.8014
3.0169 | 0.5052 | 26.8014
3.0258 | 0.5052 | 26.8014
3.0347 | 0.5052 | 26.8014
3.0436 | 0.5052 | 26.8014
3.0525 | 0.5052 | 26.8014
3.0614 | 0.5052 | 26.8014
3.0703 | 0.5052 | 26.8014
3.0792 | 0.5052 | 26.8014
3.0881 | 0.5052 | 26.8014
3.097 | 0.5052 | 26.8014
3.1059 | 0.5052 | 26.8014
3.1148 | 0.5052 | 26.8014
3.1237 | 0.5052 | 26.8014
3.1326 | 0.5052 | 26.8014
3.1415 | 0.5052 | 26.8014
3.1504 | 0.5052 | 26.8014
3.1593 | 0.5052 | 26.8014
3.1682 | 0.5052 | 26.8014
3.1771 | 0.5052 | 26.8014
3.186 | 0.5052 | 26.8014
3.1949 | 0.5052 | 26.8014
3.2038 | 0.5052 | 26.8014
3.2127 | 0.5052 | 26.8014
3.2216 | 0.5052 | 26.8014
3.2305 | 0.5052 | 26.8014
3.2394 | 0.5052 | 26.8014
3.2483 | 0.5052 | 26.8014
3.2572 | 0.5052 | 26.8014
3.2661 | 0.508 | 26.9315
3.275 | 0.5052 | 26.8014
3.2839 | 0.5052 | 26.8014
3.2928 | 0.5052 | 26.8014
3.3017 | 0.5052 | 26.8014
3.3106 | 0.5052 | 26.8014
3.3195 | 0.508 | 26.9315
3.3284 | 0.508 | 26.9315
3.3373 | 0.5023 | 26.671
3.3462 | 0.5052 | 26.8014
3.3552 | 0.5052 | 26.8014
3.3641 | 0.5052 | 26.8014
3.373 | 0.5023 | 26.671
3.3819 | 0.5023 | 26.671
3.3908 | 0.5052 | 26.8014
3.3997 | 0.5052 | 26.8014
3.4086 | 0.5052 | 26.8014
3.4175 | 0.5023 | 26.671
3.4264 | 0.5023 | 26.671
3.4353 | 0.5052 | 26.8014
3.4442 | 0.5023 | 26.671
3.4531 | 0.5023 | 26.671
3.462 | 0.5023 | 26.671
3.4709 | 0.5023 | 26.671
3.4798 | 0.5023 | 26.671
3.4887 | 0.5052 | 26.8014
3.4976 | 0.5052 | 26.8014
3.5065 | 0.5052 | 26.8014
3.5154 | 0.5023 | 26.671
3.5243 | 0.5023 | 26.671
3.5332 | 0.5023 | 26.671
3.5421 | 0.5023 | 26.671
3.551 | 0.5023 | 26.671
3.5599 | 0.5023 | 26.671
3.5688 | 0.5023 | 26.671
3.5777 | 0.5023 | 26.671
3.5866 | 0.5023 | 26.671
3.5955 | 0.5023 | 26.671
3.6044 | 0.5023 | 26.671
3.6133 | 0.5023 | 26.671
3.6222 | 0.5023 | 26.671
3.6311 | 0.5023 | 26.671
3.64 | 0.5023 | 26.671
3.6489 | 0.5023 | 26.671
3.6578 | 0.5023 | 26.671
3.6667 | 0.5023 | 26.671
3.6756 | 0.5023 | 26.671
3.6845 | 0.5023 | 26.671
3.6934 | 0.5023 | 26.671
3.7023 | 0.5023 | 26.671
3.7112 | 0.4995 | 26.5402
3.7201 | 0.4995 | 26.5402
3.729 | 0.4995 | 26.5402
3.7379 | 0.4995 | 26.5402
3.7468 | 0.4995 | 26.5402
3.7557 | 0.4995 | 26.5402
3.7646 | 0.4995 | 26.5402
3.7735 | 0.4995 | 26.5402
3.7824 | 0.4995 | 26.5402
3.7913 | 0.4995 | 26.5402
3.8002 | 0.4995 | 26.5402
3.8091 | 0.4995 | 26.5402
3.818 | 0.4995 | 26.5402
3.8269 | 0.4995 | 26.5402
3.8358 | 0.4995 | 26.5402
3.8447 | 0.4995 | 26.5402
3.8536 | 0.4995 | 26.5402
3.8625 | 0.4995 | 26.5402
3.8714 | 0.4995 | 26.5402
3.8803 | 0.4995 | 26.5402
3.8892 | 0.4995 | 26.5402
3.8981 | 0.4995 | 26.5402
3.907 | 0.4995 | 26.5402
3.9159 | 0.4995 | 26.5402
3.9248 | 0.4995 | 26.5402
3.9337 | 0.4995 | 26.5402
3.9426 | 0.4995 | 26.5402
3.9515 | 0.4995 | 26.5402
3.9604 | 0.4995 | 26.5402
3.9693 | 0.4995 | 26.5402
3.9782 | 0.4995 | 26.5402
3.9871 | 0.4995 | 26.5402
3.996 | 0.4995 | 26.5402
4.0049 | 0.4995 | 26.5402
4.0138 | 0.4995 | 26.5402
4.0227 | 0.4995 | 26.5402
4.0316 | 0.4995 | 26.5402
4.0405 | 0.4995 | 26.5402
4.0494 | 0.4995 | 26.5402
4.0583 | 0.4995 | 26.5402
4.0672 | 0.4995 | 26.5402
4.0761 | 0.4995 | 26.5402
4.085 | 0.4995 | 26.5402
4.0939 | 0.4995 | 26.5402
4.1029 | 0.4995 | 26.5402
4.1118 | 0.4995 | 26.5402
4.1207 | 0.4995 | 26.5402
4.1296 | 0.4995 | 26.5402
4.1385 | 0.4995 | 26.5402
4.1474 | 0.4995 | 26.5402
4.1563 | 0.4995 | 26.5402
4.1652 | 0.4995 | 26.5402
4.1741 | 0.4995 | 26.5402
4.183 | 0.4995 | 26.5402
4.1919 | 0.4995 | 26.5402
4.2008 | 0.4995 | 26.5402
4.2097 | 0.4995 | 26.5402
4.2186 | 0.4995 | 26.5402
4.2275 | 0.4995 | 26.5402
4.2364 | 0.4995 | 26.5402
4.2453 | 0.4995 | 26.5402
4.2542 | 0.4995 | 26.5402
4.2631 | 0.4995 | 26.5402
4.272 | 0.4995 | 26.5402
4.2809 | 0.4995 | 26.5402
4.2898 | 0.4995 | 26.5402
4.2987 | 0.4995 | 26.5402
4.3076 | 0.4995 | 26.5402
4.3165 | 0.4995 | 26.5402
4.3254 | 0.4995 | 26.5402
4.3343 | 0.4995 | 26.5402
4.3432 | 0.4995 | 26.5402
4.3521 | 0.4995 | 26.5402
4.361 | 0.4995 | 26.5402
4.3699 | 0.4995 | 26.5402
4.3788 | 0.4995 | 26.5402
4.3877 | 0.4995 | 26.5402
4.3966 | 0.4995 | 26.5402
4.4055 | 0.4995 | 26.5402
4.4144 | 0.4995 | 26.5402
4.4233 | 0.4995 | 26.5402
4.4322 | 0.4995 | 26.5402
4.4411 | 0.4995 | 26.5402
4.45 | 0.4995 | 26.5402
4.4589 | 0.4995 | 26.5402
4.4678 | 0.4995 | 26.5402
4.4767 | 0.4995 | 26.5402
4.4856 | 0.4995 | 26.5402
4.4945 | 0.4995 | 26.5402
4.5034 | 0.4995 | 26.5402
4.5123 | 0.4995 | 26.5402
4.5212 | 0.4995 | 26.5402
4.5301 | 0.4995 | 26.5402
4.539 | 0.4995 | 26.5402
4.5479 | 0.4995 | 26.5402
4.5568 | 0.4995 | 26.5402
4.5657 | 0.4995 | 26.5402
4.5746 | 0.4995 | 26.5402
4.5835 | 0.4995 | 26.5402
4.5924 | 0.4995 | 26.5402
4.6013 | 0.4995 | 26.5402
4.6102 | 0.4995 | 26.5402
4.6191 | 0.4995 | 26.5402
4.628 | 0.4995 | 26.5402
4.6369 | 0.4995 | 26.5402
4.6458 | 0.4966 | 26.4092
4.6547 | 0.4995 | 26.5402
4.6636 | 0.4995 | 26.5402
4.6725 | 0.4995 | 26.5402
4.6814 | 0.4995 | 26.5402
4.6903 | 0.4995 | 26.5402
4.6992 | 0.4995 | 26.5402
4.7081 | 0.4995 | 26.5402
4.717 | 0.4966 | 26.4092
4.7259 | 0.4966 | 26.4092
4.7348 | 0.4966 | 26.4092
4.7437 | 0.4995 | 26.5402
4.7526 | 0.4995 | 26.5402
4.7615 | 0.4966 | 26.4092
4.7704 | 0.4966 | 26.4092
4.7793 | 0.4966 | 26.4092
4.7882 | 0.4966 | 26.4092
4.7971 | 0.4966 | 26.4092
4.806 | 0.4966 | 26.4092
4.8149 | 0.4966 | 26.4092
4.8238 | 0.4966 | 26.4092
4.8327 | 0.4966 | 26.4092
4.8416 | 0.4966 | 26.4092
4.8505 | 0.4966 | 26.4092
4.8595 | 0.4966 | 26.4092
4.8684 | 0.4966 | 26.4092
4.8773 | 0.4966 | 26.4092
4.8862 | 0.4995 | 26.5402
4.8951 | 0.4966 | 26.4092
4.904 | 0.4966 | 26.4092
4.9129 | 0.4966 | 26.4092
4.9218 | 0.4995 | 26.5402
4.9307 | 0.4995 | 26.5402
4.9396 | 0.4995 | 26.5402
4.9485 | 0.4995 | 26.5402
4.9574 | 0.4995 | 26.5402
4.9663 | 0.4995 | 26.5402
4.9752 | 0.4995 | 26.5402
4.9841 | 0.4995 | 26.5402
4.993 | 0.4995 | 26.5402
5.0019 | 0.4966 | 26.4092
5.0108 | 0.4966 | 26.4092
5.0197 | 0.4966 | 26.4092
5.0286 | 0.4966 | 26.4092
5.0375 | 0.4938 | 26.2779
5.0464 | 0.4938 | 26.2779
5.0553 | 0.4938 | 26.2779
5.0642 | 0.4938 | 26.2779
5.0731 | 0.4938 | 26.2779
5.082 | 0.4938 | 26.2779
5.0909 | 0.4938 | 26.2779
5.0998 | 0.4938 | 26.2779
5.1087 | 0.4938 | 26.2779
5.1176 | 0.4938 | 26.2779
5.1265 | 0.4938 | 26.2779
5.1354 | 0.4938 | 26.2779
5.1443 | 0.4938 | 26.2779
5.1532 | 0.4938 | 26.2779
5.1621 | 0.4966 | 26.4092
5.171 | 0.4966 | 26.4092
5.1799 | 0.4966 | 26.4092
5.1888 | 0.4966 | 26.4092
5.1977 | 0.4938 | 26.2779
5.2066 | 0.4938 | 26.2779
5.2155 | 0.4966 | 26.4092
5.2244 | 0.4966 | 26.4092
5.2333 | 0.4966 | 26.4092
5.2422 | 0.4966 | 26.4092
5.2511 | 0.4966 | 26.4092
5.26 | 0.4966 | 26.4092
5.2689 | 0.4966 | 26.4092
5.2778 | 0.4938 | 26.2779
5.2867 | 0.4938 | 26.2779
5.2956 | 0.4938 | 26.2779
5.3045 | 0.4938 | 26.2779
5.3134 | 0.4938 | 26.2779
5.3223 | 0.4938 | 26.2779
5.3312 | 0.4938 | 26.2779
5.3401 | 0.4938 | 26.2779
5.349 | 0.4938 | 26.2779
5.3579 | 0.4938 | 26.2779
5.3668 | 0.4938 | 26.2779
5.3757 | 0.4938 | 26.2779
5.3846 | 0.4938 | 26.2779
5.3935 | 0.4938 | 26.2779
5.4024 | 0.4938 | 26.2779
5.4113 | 0.4938 | 26.2779
5.4202 | 0.4938 | 26.2779
5.4291 | 0.4938 | 26.2779
5.438 | 0.4938 | 26.2779
5.4469 | 0.4938 | 26.2779
5.4558 | 0.4938 | 26.2779
5.4647 | 0.4938 | 26.2779
5.4736 | 0.4938 | 26.2779
5.4825 | 0.4938 | 26.2779
5.4914 | 0.4938 | 26.2779
5.5003 | 0.4966 | 26.4092
5.5092 | 0.4938 | 26.2779
5.5181 | 0.4938 | 26.2779
5.527 | 0.4938 | 26.2779
5.5359 | 0.4909 | 26.1463
5.5448 | 0.4966 | 26.4092
5.5537 | 0.4938 | 26.2779
5.5626 | 0.4938 | 26.2779
5.5715 | 0.4938 | 26.2779
5.5804 | 0.4938 | 26.2779
5.5893 | 0.4938 | 26.2779
5.5982 | 0.4938 | 26.2779
5.6071 | 0.4938 | 26.2779
5.6161 | 0.4938 | 26.2779
5.625 | 0.4938 | 26.2779
5.6339 | 0.4938 | 26.2779
5.6428 | 0.4938 | 26.2779
5.6517 | 0.4938 | 26.2779
5.6606 | 0.4938 | 26.2779
5.6695 | 0.4938 | 26.2779
5.6784 | 0.4938 | 26.2779
5.6873 | 0.4938 | 26.2779
5.6962 | 0.4938 | 26.2779
5.7051 | 0.4966 | 26.4092
5.714 | 0.4966 | 26.4092
5.7229 | 0.4938 | 26.2779
5.7318 | 0.4938 | 26.2779
5.7407 | 0.4938 | 26.2779
5.7496 | 0.4966 | 26.4092
5.7585 | 0.4966 | 26.4092
5.7674 | 0.4966 | 26.4092
5.7763 | 0.4966 | 26.4092
5.7852 | 0.4938 | 26.2779
5.7941 | 0.4938 | 26.2779
5.803 | 0.4938 | 26.2779
5.8119 | 0.4966 | 26.4092
5.8208 | 0.4966 | 26.4092
5.8297 | 0.4966 | 26.4092
5.8386 | 0.4966 | 26.4092
5.8475 | 0.4966 | 26.4092
5.8564 | 0.4966 | 26.4092
5.8653 | 0.4966 | 26.4092
5.8742 | 0.4966 | 26.4092
5.8831 | 0.4966 | 26.4092
5.892 | 0.4938 | 26.2779
5.9009 | 0.4966 | 26.4092
5.9098 | 0.4966 | 26.4092
5.9187 | 0.4966 | 26.4092
5.9276 | 0.4966 | 26.4092
5.9365 | 0.4966 | 26.4092
5.9454 | 0.4966 | 26.4092
5.9543 | 0.4966 | 26.4092
5.9632 | 0.4966 | 26.4092
5.9721 | 0.4966 | 26.4092
5.981 | 0.4966 | 26.4092
5.9899 | 0.4966 | 26.4092
5.9988 | 0.4966 | 26.4092
6.0077 | 0.4966 | 26.4092
6.0166 | 0.4966 | 26.4092
6.0255 | 0.4966 | 26.4092
6.0344 | 0.4966 | 26.4092
6.0433 | 0.4966 | 26.4092
6.0522 | 0.4966 | 26.4092
6.0611 | 0.4966 | 26.4092
6.07 | 0.4938 | 26.2779
6.0789 | 0.4938 | 26.2779
6.0878 | 0.4966 | 26.4092
6.0967 | 0.4966 | 26.4092
6.1056 | 0.4966 | 26.4092
6.1145 | 0.4966 | 26.4092
6.1234 | 0.4938 | 26.2779
6.1323 | 0.4938 | 26.2779
6.1412 | 0.4966 | 26.4092
6.1501 | 0.4966 | 26.4092
6.159 | 0.4966 | 26.4092
6.1679 | 0.4966 | 26.4092
6.1768 | 0.4966 | 26.4092
6.1857 | 0.4966 | 26.4092
6.1946 | 0.4966 | 26.4092
6.2035 | 0.4966 | 26.4092
6.2124 | 0.4966 | 26.4092
6.2213 | 0.4966 | 26.4092
6.2302 | 0.4966 | 26.4092
6.2391 | 0.4938 | 26.2779
6.248 | 0.4966 | 26.4092
6.2569 | 0.4938 | 26.2779
6.2658 | 0.4938 | 26.2779
6.2747 | 0.4938 | 26.2779
6.2836 | 0.4938 | 26.2779
6.2925 | 0.4938 | 26.2779
6.3014 | 0.4938 | 26.2779
6.3103 | 0.4938 | 26.2779
6.3192 | 0.4938 | 26.2779
6.3281 | 0.4938 | 26.2779
6.337 | 0.4938 | 26.2779
6.3459 | 0.4938 | 26.2779
6.3548 | 0.4938 | 26.2779
6.3637 | 0.4938 | 26.2779
6.3727 | 0.4938 | 26.2779
6.3816 | 0.4938 | 26.2779
6.3905 | 0.4938 | 26.2779
6.3994 | 0.4938 | 26.2779
6.4083 | 0.4938 | 26.2779
6.4172 | 0.4938 | 26.2779
6.4261 | 0.4938 | 26.2779
6.435 | 0.4938 | 26.2779
6.4439 | 0.4938 | 26.2779
6.4528 | 0.4938 | 26.2779
6.4617 | 0.4938 | 26.2779
6.4706 | 0.4938 | 26.2779
6.4795 | 0.4938 | 26.2779
6.4884 | 0.4938 | 26.2779
6.4973 | 0.4938 | 26.2779
6.5062 | 0.4938 | 26.2779
6.5151 | 0.4938 | 26.2779
6.524 | 0.4938 | 26.2779
6.5329 | 0.4938 | 26.2779
6.5418 | 0.4938 | 26.2779
6.5507 | 0.4938 | 26.2779
6.5596 | 0.4938 | 26.2779
6.5685 | 0.4938 | 26.2779
6.5774 | 0.4938 | 26.2779
6.5863 | 0.4938 | 26.2779
6.5952 | 0.4938 | 26.2779
6.6041 | 0.4938 | 26.2779
6.613 | 0.4938 | 26.2779
6.6219 | 0.4938 | 26.2779
6.6308 | 0.4938 | 26.2779
6.6397 | 0.4938 | 26.2779
6.6486 | 0.4938 | 26.2779
6.6575 | 0.4938 | 26.2779
6.6664 | 0.4938 | 26.2779
6.6753 | 0.4938 | 26.2779
6.6842 | 0.4938 | 26.2779
6.6931 | 0.4938 | 26.2779
6.702 | 0.4938 | 26.2779
6.7109 | 0.4938 | 26.2779
6.7198 | 0.4938 | 26.2779
6.7287 | 0.4938 | 26.2779
6.7376 | 0.4938 | 26.2779
6.7465 | 0.4938 | 26.2779
6.7554 | 0.4938 | 26.2779
6.7643 | 0.4938 | 26.2779
6.7732 | 0.4938 | 26.2779
6.7821 | 0.4938 | 26.2779
6.791 | 0.4938 | 26.2779
6.7999 | 0.4938 | 26.2779
6.8088 | 0.4938 | 26.2779
6.8177 | 0.4938 | 26.2779
6.8266 | 0.4938 | 26.2779
6.8355 | 0.4938 | 26.2779
6.8444 | 0.4938 | 26.2779
6.8533 | 0.4938 | 26.2779
6.8622 | 0.4938 | 26.2779
6.8711 | 0.4938 | 26.2779
6.88 | 0.4938 | 26.2779
6.8889 | 0.4938 | 26.2779
6.8978 | 0.4938 | 26.2779
6.9067 | 0.4938 | 26.2779
6.9156 | 0.4938 | 26.2779
6.9245 | 0.4938 | 26.2779
6.9334 | 0.4938 | 26.2779
6.9423 | 0.4938 | 26.2779
6.9512 | 0.4938 | 26.2779
6.9601 | 0.4938 | 26.2779
6.969 | 0.4938 | 26.2779
6.9779 | 0.4938 | 26.2779
6.9868 | 0.4938 | 26.2779
6.9957 | 0.4938 | 26.2779
7.0046 | 0.4938 | 26.2779
7.0135 | 0.4938 | 26.2779
7.0224 | 0.4938 | 26.2779
7.0313 | 0.4938 | 26.2779
7.0402 | 0.4938 | 26.2779
7.0491 | 0.4938 | 26.2779
7.058 | 0.4938 | 26.2779
7.0669 | 0.4938 | 26.2779
7.0758 | 0.4938 | 26.2779
7.0847 | 0.4966 | 26.4092
7.0936 | 0.4938 | 26.2779
7.1025 | 0.4938 | 26.2779
7.1114 | 0.4966 | 26.4092
7.1203 | 0.4938 | 26.2779
7.1293 | 0.4966 | 26.4092
7.1382 | 0.4966 | 26.4092
7.1471 | 0.4938 | 26.2779
7.156 | 0.4938 | 26.2779
7.1649 | 0.4966 | 26.4092
7.1738 | 0.4966 | 26.4092
7.1827 | 0.4938 | 26.2779
7.1916 | 0.4938 | 26.2779
7.2005 | 0.4938 | 26.2779
7.2094 | 0.4938 | 26.2779
7.2183 | 0.4938 | 26.2779
7.2272 | 0.4938 | 26.2779
7.2361 | 0.4938 | 26.2779
7.245 | 0.4938 | 26.2779
7.2539 | 0.4938 | 26.2779
7.2628 | 0.4938 | 26.2779
7.2717 | 0.4938 | 26.2779
7.2806 | 0.4938 | 26.2779
7.2895 | 0.4938 | 26.2779
7.2984 | 0.4938 | 26.2779
7.3073 | 0.4966 | 26.4092
7.3162 | 0.4966 | 26.4092
7.3251 | 0.4938 | 26.2779
7.334 | 0.4938 | 26.2779
7.3429 | 0.4966 | 26.4092
7.3518 | 0.4938 | 26.2779
7.3607 | 0.4966 | 26.4092
7.3696 | 0.4938 | 26.2779
7.3785 | 0.4938 | 26.2779
7.3874 | 0.4966 | 26.4092
7.3963 | 0.4966 | 26.4092
7.4052 | 0.4966 | 26.4092
7.4141 | 0.4938 | 26.2779
7.423 | 0.4938 | 26.2779
7.4319 | 0.4938 | 26.2779
7.4408 | 0.4938 | 26.2779
7.4497 | 0.4938 | 26.2779
7.4586 | 0.4938 | 26.2779
7.4675 | 0.4938 | 26.2779
7.4764 | 0.4938 | 26.2779
7.4853 | 0.4938 | 26.2779
7.4942 | 0.4938 | 26.2779
7.5031 | 0.4938 | 26.2779
7.512 | 0.4938 | 26.2779
7.5209 | 0.4938 | 26.2779
7.5298 | 0.4938 | 26.2779
7.5387 | 0.4938 | 26.2779
7.5476 | 0.4938 | 26.2779
7.5565 | 0.4938 | 26.2779
7.5654 | 0.4938 | 26.2779
7.5743 | 0.4938 | 26.2779
7.5832 | 0.4938 | 26.2779
7.5921 | 0.4938 | 26.2779
7.601 | 0.4938 | 26.2779
7.6099 | 0.4938 | 26.2779
7.6188 | 0.4938 | 26.2779
7.6277 | 0.4938 | 26.2779
7.6366 | 0.4938 | 26.2779
7.6455 | 0.4938 | 26.2779
7.6544 | 0.4938 | 26.2779
7.6633 | 0.4938 | 26.2779
7.6722 | 0.4938 | 26.2779
7.6811 | 0.4938 | 26.2779
7.69 | 0.4938 | 26.2779
7.6989 | 0.4938 | 26.2779
7.7078 | 0.4938 | 26.2779
7.7167 | 0.4938 | 26.2779
7.7256 | 0.4938 | 26.2779
7.7345 | 0.4938 | 26.2779
7.7434 | 0.4938 | 26.2779
7.7523 | 0.4938 | 26.2779
7.7612 | 0.4938 | 26.2779
7.7701 | 0.4938 | 26.2779
7.779 | 0.4938 | 26.2779
7.7879 | 0.4938 | 26.2779
7.7968 | 0.4938 | 26.2779
7.8057 | 0.4938 | 26.2779
7.8146 | 0.4938 | 26.2779
7.8235 | 0.4938 | 26.2779
7.8324 | 0.4938 | 26.2779
7.8413 | 0.4938 | 26.2779
7.8502 | 0.4938 | 26.2779
7.8591 | 0.4938 | 26.2779
7.868 | 0.4938 | 26.2779
7.877 | 0.4938 | 26.2779
7.8859 | 0.4938 | 26.2779
7.8948 | 0.4938 | 26.2779
7.9037 | 0.4938 | 26.2779
7.9126 | 0.4938 | 26.2779
7.9215 | 0.4938 | 26.2779
7.9304 | 0.4938 | 26.2779
7.9393 | 0.4938 | 26.2779
7.9482 | 0.4938 | 26.2779
7.9571 | 0.4938 | 26.2779
7.966 | 0.4938 | 26.2779
7.9749 | 0.4966 | 26.4092
7.9838 | 0.4909 | 26.1463
7.9927 | 0.4909 | 26.1463
8.0016 | 0.4938 | 26.2779
8.0105 | 0.4938 | 26.2779
8.0194 | 0.4938 | 26.2779
8.0283 | 0.4938 | 26.2779
8.0372 | 0.4938 | 26.2779
8.0461 | 0.4938 | 26.2779
8.055 | 0.4938 | 26.2779
8.0639 | 0.4938 | 26.2779
8.0728 | 0.4938 | 26.2779
8.0817 | 0.4938 | 26.2779
8.0906 | 0.4938 | 26.2779
8.0995 | 0.4938 | 26.2779
8.1084 | 0.4938 | 26.2779
8.1173 | 0.4938 | 26.2779
8.1262 | 0.4938 | 26.2779
8.1351 | 0.4938 | 26.2779
8.144 | 0.4938 | 26.2779
8.1529 | 0.4938 | 26.2779
8.1618 | 0.4938 | 26.2779
8.1707 | 0.4938 | 26.2779
8.1796 | 0.4938 | 26.2779
8.1885 | 0.4938 | 26.2779
8.1974 | 0.4938 | 26.2779
8.2063 | 0.4938 | 26.2779
8.2152 | 0.4938 | 26.2779
8.2241 | 0.4938 | 26.2779
8.233 | 0.4909 | 26.1463
8.2419 | 0.4909 | 26.1463
8.2508 | 0.4909 | 26.1463
8.2597 | 0.4909 | 26.1463
8.2686 | 0.4909 | 26.1463
8.2775 | 0.4938 | 26.2779
8.2864 | 0.4938 | 26.2779
8.2953 | 0.4909 | 26.1463
8.3042 | 0.4909 | 26.1463
8.3131 | 0.4938 | 26.2779
8.322 | 0.4909 | 26.1463
8.3309 | 0.4909 | 26.1463
8.3398 | 0.4938 | 26.2779
8.3487 | 0.4909 | 26.1463
8.3576 | 0.4938 | 26.2779
8.3665 | 0.4938 | 26.2779
8.3754 | 0.4909 | 26.1463
8.3843 | 0.4938 | 26.2779
8.3932 | 0.4938 | 26.2779
8.4021 | 0.4938 | 26.2779
8.411 | 0.4909 | 26.1463
8.4199 | 0.4909 | 26.1463
8.4288 | 0.4909 | 26.1463
8.4377 | 0.4909 | 26.1463
8.4466 | 0.4909 | 26.1463
8.4555 | 0.4909 | 26.1463
8.4644 | 0.4938 | 26.2779
8.4733 | 0.4938 | 26.2779
8.4822 | 0.4909 | 26.1463
8.4911 | 0.4909 | 26.1463
8.5 | 0.4909 | 26.1463
8.5089 | 0.4909 | 26.1463
8.5178 | 0.4909 | 26.1463
8.5267 | 0.4909 | 26.1463
8.5356 | 0.4938 | 26.2779
8.5445 | 0.4909 | 26.1463
8.5534 | 0.4909 | 26.1463
8.5623 | 0.4938 | 26.2779
8.5712 | 0.4938 | 26.2779
8.5801 | 0.4909 | 26.1463
8.589 | 0.4909 | 26.1463
8.5979 | 0.4909 | 26.1463
8.6068 | 0.4938 | 26.2779
8.6157 | 0.4909 | 26.1463
8.6246 | 0.4909 | 26.1463
8.6336 | 0.4909 | 26.1463
8.6425 | 0.4909 | 26.1463
8.6514 | 0.4909 | 26.1463
8.6603 | 0.4909 | 26.1463
8.6692 | 0.4909 | 26.1463
8.6781 | 0.4909 | 26.1463
8.687 | 0.4909 | 26.1463
8.6959 | 0.4909 | 26.1463
8.7048 | 0.4938 | 26.2779
8.7137 | 0.4909 | 26.1463
8.7226 | 0.4909 | 26.1463
8.7315 | 0.4909 | 26.1463
8.7404 | 0.4909 | 26.1463
8.7493 | 0.4909 | 26.1463
8.7582 | 0.4938 | 26.2779
8.7671 | 0.4909 | 26.1463
8.776 | 0.4938 | 26.2779
8.7849 | 0.4938 | 26.2779
8.7938 | 0.4909 | 26.1463
8.8027 | 0.4938 | 26.2779
8.8116 | 0.4909 | 26.1463
8.8205 | 0.4909 | 26.1463
8.8294 | 0.4909 | 26.1463
8.8383 | 0.4909 | 26.1463
8.8472 | 0.4909 | 26.1463
8.8561 | 0.4909 | 26.1463
8.865 | 0.4909 | 26.1463
8.8739 | 0.4909 | 26.1463
8.8828 | 0.4909 | 26.1463
8.8917 | 0.4909 | 26.1463
8.9006 | 0.4909 | 26.1463
8.9095 | 0.4909 | 26.1463
8.9184 | 0.4909 | 26.1463
8.9273 | 0.4909 | 26.1463
8.9362 | 0.4909 | 26.1463
8.9451 | 0.4909 | 26.1463
8.954 | 0.4909 | 26.1463
8.9629 | 0.4909 | 26.1463
8.9718 | 0.4909 | 26.1463
8.9807 | 0.4909 | 26.1463
8.9896 | 0.4909 | 26.1463
8.9985 | 0.4909 | 26.1463
9.0074 | 0.4909 | 26.1463
9.0163 | 0.4909 | 26.1463
9.0252 | 0.4909 | 26.1463
9.0341 | 0.4909 | 26.1463
9.043 | 0.4909 | 26.1463
9.0519 | 0.4909 | 26.1463
9.0608 | 0.4909 | 26.1463
9.0697 | 0.4909 | 26.1463
9.0786 | 0.4909 | 26.1463
9.0875 | 0.4909 | 26.1463
9.0964 | 0.4909 | 26.1463
9.1053 | 0.4909 | 26.1463
9.1142 | 0.4909 | 26.1463
9.1231 | 0.4909 | 26.1463
9.132 | 0.4909 | 26.1463
9.1409 | 0.4938 | 26.2779
9.1498 | 0.4909 | 26.1463
9.1587 | 0.4909 | 26.1463
9.1676 | 0.4909 | 26.1463
9.1765 | 0.4909 | 26.1463
9.1854 | 0.4909 | 26.1463
9.1943 | 0.4909 | 26.1463
9.2032 | 0.4909 | 26.1463
9.2121 | 0.4909 | 26.1463
9.221 | 0.4938 | 26.2779
9.2299 | 0.4909 | 26.1463
9.2388 | 0.4909 | 26.1463
9.2477 | 0.4909 | 26.1463
9.2566 | 0.4909 | 26.1463
9.2655 | 0.4909 | 26.1463
9.2744 | 0.4909 | 26.1463
9.2833 | 0.4909 | 26.1463
9.2922 | 0.4909 | 26.1463
9.3011 | 0.4909 | 26.1463
9.31 | 0.4909 | 26.1463
9.3189 | 0.4909 | 26.1463
9.3278 | 0.4909 | 26.1463
9.3367 | 0.4909 | 26.1463
9.3456 | 0.4909 | 26.1463
9.3545 | 0.4909 | 26.1463
9.3634 | 0.4909 | 26.1463
9.3723 | 0.4909 | 26.1463
9.3812 | 0.4909 | 26.1463
9.3902 | 0.4909 | 26.1463
9.3991 | 0.4909 | 26.1463
9.408 | 0.4938 | 26.2779
9.4169 | 0.4909 | 26.1463
9.4258 | 0.4938 | 26.2779
9.4347 | 0.4938 | 26.2779
9.4436 | 0.4938 | 26.2779
9.4525 | 0.4938 | 26.2779
9.4614 | 0.4938 | 26.2779
9.4703 | 0.4938 | 26.2779
9.4792 | 0.4938 | 26.2779
9.4881 | 0.4938 | 26.2779
9.497 | 0.4938 | 26.2779
9.5059 | 0.4938 | 26.2779
9.5148 | 0.4938 | 26.2779
9.5237 | 0.4938 | 26.2779
9.5326 | 0.4938 | 26.2779
9.5415 | 0.4938 | 26.2779
9.5504 | 0.4938 | 26.2779
9.5593 | 0.4938 | 26.2779
9.5682 | 0.4938 | 26.2779
9.5771 | 0.4938 | 26.2779
9.586 | 0.4938 | 26.2779
9.5949 | 0.4938 | 26.2779
9.6038 | 0.4938 | 26.2779
9.6127 | 0.4938 | 26.2779
9.6216 | 0.4938 | 26.2779
9.6305 | 0.4938 | 26.2779
9.6394 | 0.4938 | 26.2779
9.6483 | 0.4938 | 26.2779
9.6572 | 0.4909 | 26.1463
9.6661 | 0.4938 | 26.2779
9.675 | 0.4938 | 26.2779
9.6839 | 0.4938 | 26.2779
9.6928 | 0.4938 | 26.2779
9.7017 | 0.4938 | 26.2779
9.7106 | 0.4938 | 26.2779
9.7195 | 0.4938 | 26.2779
9.7284 | 0.4938 | 26.2779
9.7373 | 0.4938 | 26.2779
9.7462 | 0.4938 | 26.2779
9.7551 | 0.4938 | 26.2779
9.764 | 0.4938 | 26.2779
9.7729 | 0.4938 | 26.2779
9.7818 | 0.4938 | 26.2779
9.7907 | 0.4938 | 26.2779
9.7996 | 0.4938 | 26.2779
9.8085 | 0.4938 | 26.2779
9.8174 | 0.4938 | 26.2779
9.8263 | 0.4938 | 26.2779
9.8352 | 0.4938 | 26.2779
9.8441 | 0.4938 | 26.2779
9.853 | 0.4938 | 26.2779
9.8619 | 0.4938 | 26.2779
9.8708 | 0.4938 | 26.2779
9.8797 | 0.4938 | 26.2779
9.8886 | 0.4938 | 26.2779
9.8975 | 0.4938 | 26.2779
9.9064 | 0.4938 | 26.2779
9.9153 | 0.4938 | 26.2779
9.9242 | 0.4938 | 26.2779
9.9331 | 0.4938 | 26.2779
9.942 | 0.4938 | 26.2779
9.9509 | 0.4938 | 26.2779
9.9598 | 0.4938 | 26.2779
9.9687 | 0.4938 | 26.2779
9.9776 | 0.4938 | 26.2779
9.9865 | 0.4938 | 26.2779
9.9954 | 0.4938 | 26.2779
10.0043 | 0.4938 | 26.2779
10.0132 | 0.4938 | 26.2779
10.0221 | 0.4938 | 26.2779
10.031 | 0.4938 | 26.2779
10.0399 | 0.4938 | 26.2779
10.0488 | 0.4938 | 26.2779
10.0577 | 0.4938 | 26.2779
10.0666 | 0.4938 | 26.2779
10.0755 | 0.4938 | 26.2779
10.0844 | 0.4938 | 26.2779
10.0933 | 0.4938 | 26.2779
10.1022 | 0.4938 | 26.2779
10.1111 | 0.4938 | 26.2779
10.12 | 0.4938 | 26.2779
10.1289 | 0.4938 | 26.2779
10.1378 | 0.4938 | 26.2779
10.1468 | 0.4938 | 26.2779
10.1557 | 0.4938 | 26.2779
10.1646 | 0.4938 | 26.2779
10.1735 | 0.4938 | 26.2779
10.1824 | 0.4938 | 26.2779
10.1913 | 0.4938 | 26.2779
10.2002 | 0.4938 | 26.2779
10.2091 | 0.4938 | 26.2779
10.218 | 0.4938 | 26.2779
10.2269 | 0.4938 | 26.2779
10.2358 | 0.4938 | 26.2779
10.2447 | 0.4938 | 26.2779
10.2536 | 0.4938 | 26.2779
10.2625 | 0.4938 | 26.2779
10.2714 | 0.4938 | 26.2779
10.2803 | 0.4938 | 26.2779
10.2892 | 0.4938 | 26.2779
10.2981 | 0.4938 | 26.2779
10.307 | 0.4938 | 26.2779
10.3159 | 0.4938 | 26.2779
10.3248 | 0.4938 | 26.2779
10.3337 | 0.4938 | 26.2779
10.3426 | 0.4938 | 26.2779
10.3515 | 0.4938 | 26.2779
10.3604 | 0.4938 | 26.2779
10.3693 | 0.4938 | 26.2779
10.3782 | 0.4938 | 26.2779
10.3871 | 0.4938 | 26.2779
10.396 | 0.4938 | 26.2779
10.4049 | 0.4938 | 26.2779
10.4138 | 0.4938 | 26.2779
10.4227 | 0.4938 | 26.2779
10.4316 | 0.4938 | 26.2779
10.4405 | 0.4938 | 26.2779
10.4494 | 0.4938 | 26.2779
10.4583 | 0.4938 | 26.2779
10.4672 | 0.4938 | 26.2779
10.4761 | 0.4938 | 26.2779
10.485 | 0.4938 | 26.2779
10.4939 | 0.4938 | 26.2779
10.5028 | 0.4938 | 26.2779
10.5117 | 0.4938 | 26.2779
10.5206 | 0.4938 | 26.2779
10.5295 | 0.4938 | 26.2779
10.5384 | 0.4938 | 26.2779
10.5473 | 0.4938 | 26.2779
10.5562 | 0.4938 | 26.2779
10.5651 | 0.4938 | 26.2779
10.574 | 0.4938 | 26.2779
10.5829 | 0.4938 | 26.2779
10.5918 | 0.4938 | 26.2779
10.6007 | 0.4938 | 26.2779
10.6096 | 0.4938 | 26.2779
10.6185 | 0.4938 | 26.2779
10.6274 | 0.4938 | 26.2779
10.6363 | 0.4938 | 26.2779
10.6452 | 0.4938 | 26.2779
10.6541 | 0.4938 | 26.2779
10.663 | 0.4938 | 26.2779
10.6719 | 0.4938 | 26.2779
10.6808 | 0.4938 | 26.2779
10.6897 | 0.4938 | 26.2779
10.6986 | 0.4938 | 26.2779
10.7075 | 0.4938 | 26.2779
10.7164 | 0.4938 | 26.2779
10.7253 | 0.4938 | 26.2779
10.7342 | 0.4938 | 26.2779
10.7431 | 0.4938 | 26.2779
10.752 | 0.4938 | 26.2779
10.7609 | 0.4938 | 26.2779
10.7698 | 0.4938 | 26.2779
10.7787 | 0.4938 | 26.2779
10.7876 | 0.4938 | 26.2779
10.7965 | 0.4938 | 26.2779
10.8054 | 0.4938 | 26.2779
10.8143 | 0.4938 | 26.2779
10.8232 | 0.4938 | 26.2779
10.8321 | 0.4938 | 26.2779
10.841 | 0.4938 | 26.2779
10.8499 | 0.4909 | 26.1463
10.8588 | 0.4938 | 26.2779
10.8677 | 0.4938 | 26.2779
10.8766 | 0.4966 | 26.4092
10.8855 | 0.4938 | 26.2779
10.8944 | 0.4966 | 26.4092
10.9034 | 0.4909 | 26.1463
10.9123 | 0.4909 | 26.1463
10.9212 | 0.4938 | 26.2779
10.9301 | 0.4909 | 26.1463
10.939 | 0.4938 | 26.2779
10.9479 | 0.4966 | 26.4092
10.9568 | 0.4909 | 26.1463
10.9657 | 0.4938 | 26.2779
10.9746 | 0.4909 | 26.1463
10.9835 | 0.4938 | 26.2779
10.9924 | 0.4909 | 26.1463
11.0013 | 0.4909 | 26.1463
11.0102 | 0.4909 | 26.1463
11.0191 | 0.4909 | 26.1463
11.028 | 0.4909 | 26.1463
11.0369 | 0.4909 | 26.1463
11.0458 | 0.4909 | 26.1463
11.0547 | 0.4909 | 26.1463
11.0636 | 0.4909 | 26.1463
11.0725 | 0.4909 | 26.1463
11.0814 | 0.4909 | 26.1463
11.0903 | 0.4909 | 26.1463
11.0992 | 0.4909 | 26.1463
11.1081 | 0.4909 | 26.1463
11.117 | 0.4909 | 26.1463
11.1259 | 0.4909 | 26.1463
11.1348 | 0.4909 | 26.1463
11.1437 | 0.4909 | 26.1463
11.1526 | 0.4909 | 26.1463
11.1615 | 0.4938 | 26.2779
11.1704 | 0.4938 | 26.2779
11.1793 | 0.4938 | 26.2779
11.1882 | 0.4938 | 26.2779
11.1971 | 0.4938 | 26.2779
11.206 | 0.4938 | 26.2779
11.2149 | 0.4938 | 26.2779
11.2238 | 0.4938 | 26.2779
11.2327 | 0.4938 | 26.2779
11.2416 | 0.4938 | 26.2779
11.2505 | 0.4938 | 26.2779
11.2594 | 0.4938 | 26.2779
11.2683 | 0.4938 | 26.2779
11.2772 | 0.4938 | 26.2779
11.2861 | 0.4938 | 26.2779
11.295 | 0.4938 | 26.2779
11.3039 | 0.4938 | 26.2779
11.3128 | 0.4938 | 26.2779
11.3217 | 0.4966 | 26.4092
11.3306 | 0.4938 | 26.2779
11.3395 | 0.4938 | 26.2779
11.3484 | 0.4938 | 26.2779
11.3573 | 0.4938 | 26.2779
11.3662 | 0.4938 | 26.2779
11.3751 | 0.4938 | 26.2779
11.384 | 0.4938 | 26.2779
11.3929 | 0.4938 | 26.2779
11.4018 | 0.4938 | 26.2779
11.4107 | 0.4938 | 26.2779
11.4196 | 0.4938 | 26.2779
11.4285 | 0.4938 | 26.2779
11.4374 | 0.4938 | 26.2779
11.4463 | 0.4938 | 26.2779
11.4552 | 0.4938 | 26.2779
11.4641 | 0.4938 | 26.2779
11.473 | 0.4938 | 26.2779
11.4819 | 0.4938 | 26.2779
11.4908 | 0.4938 | 26.2779
11.4997 | 0.4938 | 26.2779
11.5086 | 0.4938 | 26.2779
11.5175 | 0.4909 | 26.1463
11.5264 | 0.4938 | 26.2779
11.5353 | 0.4909 | 26.1463
11.5442 | 0.4909 | 26.1463
11.5531 | 0.4909 | 26.1463
11.562 | 0.4909 | 26.1463
11.5709 | 0.4909 | 26.1463
11.5798 | 0.4909 | 26.1463
11.5887 | 0.4938 | 26.2779
11.5976 | 0.4938 | 26.2779
11.6065 | 0.4938 | 26.2779
11.6154 | 0.4938 | 26.2779
11.6243 | 0.4909 | 26.1463
11.6332 | 0.4909 | 26.1463
11.6421 | 0.4938 | 26.2779
11.6511 | 0.4966 | 26.4092
11.66 | 0.4966 | 26.4092
11.6689 | 0.4938 | 26.2779
11.6778 | 0.4966 | 26.4092
11.6867 | 0.4938 | 26.2779
11.6956 | 0.4938 | 26.2779
11.7045 | 0.4938 | 26.2779
11.7134 | 0.4909 | 26.1463
11.7223 | 0.4966 | 26.4092
11.7312 | 0.4938 | 26.2779
11.7401 | 0.4909 | 26.1463
11.749 | 0.4938 | 26.2779
11.7579 | 0.4938 | 26.2779
11.7668 | 0.4966 | 26.4092
11.7757 | 0.4938 | 26.2779
11.7846 | 0.4909 | 26.1463
11.7935 | 0.4909 | 26.1463
11.8024 | 0.4909 | 26.1463
11.8113 | 0.4909 | 26.1463
11.8202 | 0.4938 | 26.2779
11.8291 | 0.4909 | 26.1463
11.838 | 0.4909 | 26.1463
11.8469 | 0.4909 | 26.1463
11.8558 | 0.4909 | 26.1463
11.8647 | 0.4938 | 26.2779
11.8736 | 0.4938 | 26.2779
11.8825 | 0.4909 | 26.1463
11.8914 | 0.4909 | 26.1463
11.9003 | 0.4909 | 26.1463
11.9092 | 0.4909 | 26.1463
11.9181 | 0.4909 | 26.1463
11.927 | 0.4909 | 26.1463
11.9359 | 0.4909 | 26.1463
11.9448 | 0.4909 | 26.1463
11.9537 | 0.4909 | 26.1463
11.9626 | 0.4909 | 26.1463
11.9715 | 0.4909 | 26.1463
11.9804 | 0.4909 | 26.1463
11.9893 | 0.4909 | 26.1463
11.9982 | 0.4909 | 26.1463
12.0071 | 0.4938 | 26.2779
12.016 | 0.4938 | 26.2779
12.0249 | 0.4909 | 26.1463
12.0338 | 0.4909 | 26.1463
12.0427 | 0.4909 | 26.1463
12.0516 | 0.4938 | 26.2779
12.0605 | 0.4938 | 26.2779
12.0694 | 0.4909 | 26.1463
12.0783 | 0.4909 | 26.1463
12.0872 | 0.4909 | 26.1463
12.0961 | 0.4909 | 26.1463
12.105 | 0.4909 | 26.1463
12.1139 | 0.4909 | 26.1463
12.1228 | 0.4966 | 26.4092
12.1317 | 0.4966 | 26.4092
12.1406 | 0.4909 | 26.1463
12.1495 | 0.4938 | 26.2779
12.1584 | 0.4909 | 26.1463
12.1673 | 0.4909 | 26.1463
12.1762 | 0.4909 | 26.1463
12.1851 | 0.4909 | 26.1463
12.194 | 0.4938 | 26.2779
12.2029 | 0.4909 | 26.1463
12.2118 | 0.4909 | 26.1463
12.2207 | 0.4909 | 26.1463
12.2296 | 0.4938 | 26.2779
12.2385 | 0.4938 | 26.2779
12.2474 | 0.4966 | 26.4092
12.2563 | 0.4938 | 26.2779
12.2652 | 0.4909 | 26.1463
12.2741 | 0.4938 | 26.2779
12.283 | 0.4966 | 26.4092
12.2919 | 0.4966 | 26.4092
12.3008 | 0.4966 | 26.4092
12.3097 | 0.4938 | 26.2779
12.3186 | 0.4938 | 26.2779
12.3275 | 0.4938 | 26.2779
12.3364 | 0.4938 | 26.2779
12.3453 | 0.4938 | 26.2779
12.3542 | 0.4938 | 26.2779
12.3631 | 0.4938 | 26.2779
12.372 | 0.4938 | 26.2779
12.3809 | 0.4938 | 26.2779
12.3898 | 0.4938 | 26.2779
12.3987 | 0.4938 | 26.2779
12.4077 | 0.4938 | 26.2779
12.4166 | 0.4938 | 26.2779
12.4255 | 0.4938 | 26.2779
12.4344 | 0.4909 | 26.1463
12.4433 | 0.4909 | 26.1463
12.4522 | 0.4909 | 26.1463
12.4611 | 0.4909 | 26.1463
12.47 | 0.4938 | 26.2779
12.4789 | 0.4938 | 26.2779
12.4878 | 0.4909 | 26.1463
12.4967 | 0.4938 | 26.2779
12.5056 | 0.4966 | 26.4092
12.5145 | 0.4909 | 26.1463
12.5234 | 0.4966 | 26.4092
12.5323 | 0.4938 | 26.2779
12.5412 | 0.4966 | 26.4092
12.5501 | 0.4938 | 26.2779
12.559 | 0.4938 | 26.2779
12.5679 | 0.4938 | 26.2779
12.5768 | 0.4938 | 26.2779
12.5857 | 0.4938 | 26.2779
12.5946 | 0.4938 | 26.2779
12.6035 | 0.4938 | 26.2779
12.6124 | 0.4938 | 26.2779
12.6213 | 0.4938 | 26.2779
12.6302 | 0.4938 | 26.2779
12.6391 | 0.4938 | 26.2779
12.648 | 0.4938 | 26.2779
12.6569 | 0.4938 | 26.2779
12.6658 | 0.4909 | 26.1463
12.6747 | 0.4909 | 26.1463
12.6836 | 0.4909 | 26.1463
12.6925 | 0.4938 | 26.2779
12.7014 | 0.4938 | 26.2779
12.7103 | 0.4938 | 26.2779
12.7192 | 0.4909 | 26.1463
12.7281 | 0.4938 | 26.2779
12.737 | 0.4938 | 26.2779
12.7459 | 0.4938 | 26.2779
12.7548 | 0.4938 | 26.2779
12.7637 | 0.4938 | 26.2779
12.7726 | 0.4938 | 26.2779
12.7815 | 0.4938 | 26.2779
12.7904 | 0.4938 | 26.2779
12.7993 | 0.4938 | 26.2779
12.8082 | 0.4938 | 26.2779
12.8171 | 0.4938 | 26.2779
12.826 | 0.4938 | 26.2779
12.8349 | 0.4938 | 26.2779
12.8438 | 0.4938 | 26.2779
12.8527 | 0.4938 | 26.2779
12.8616 | 0.4938 | 26.2779
12.8705 | 0.4909 | 26.1463
12.8794 | 0.4909 | 26.1463
12.8883 | 0.4938 | 26.2779
12.8972 | 0.4909 | 26.1463
12.9061 | 0.4909 | 26.1463
12.915 | 0.4909 | 26.1463
12.9239 | 0.4909 | 26.1463
12.9328 | 0.4938 | 26.2779
12.9417 | 0.4966 | 26.4092
12.9506 | 0.4938 | 26.2779
12.9595 | 0.4966 | 26.4092
12.9684 | 0.4966 | 26.4092
12.9773 | 0.4966 | 26.4092
12.9862 | 0.4966 | 26.4092
12.9951 | 0.4966 | 26.4092
13.004 | 0.4966 | 26.4092
13.0129 | 0.4966 | 26.4092
13.0218 | 0.4966 | 26.4092
13.0307 | 0.4966 | 26.4092
13.0396 | 0.4938 | 26.2779
13.0485 | 0.4938 | 26.2779
13.0574 | 0.4966 | 26.4092
13.0663 | 0.4938 | 26.2779
13.0752 | 0.4966 | 26.4092
13.0841 | 0.4966 | 26.4092
13.093 | 0.4966 | 26.4092
13.1019 | 0.4966 | 26.4092
13.1108 | 0.4966 | 26.4092
13.1197 | 0.4966 | 26.4092
13.1286 | 0.4966 | 26.4092
13.1375 | 0.4966 | 26.4092
13.1464 | 0.4966 | 26.4092
13.1553 | 0.4966 | 26.4092
13.1643 | 0.4966 | 26.4092
13.1732 | 0.4966 | 26.4092
13.1821 | 0.4966 | 26.4092
13.191 | 0.4966 | 26.4092
13.1999 | 0.4966 | 26.4092
13.2088 | 0.4966 | 26.4092
13.2177 | 0.4966 | 26.4092
13.2266 | 0.4938 | 26.2779
13.2355 | 0.4938 | 26.2779
13.2444 | 0.4966 | 26.4092
13.2533 | 0.4938 | 26.2779
13.2622 | 0.4966 | 26.4092
13.2711 | 0.4966 | 26.4092
13.28 | 0.4966 | 26.4092
13.2889 | 0.4938 | 26.2779
13.2978 | 0.4966 | 26.4092
13.3067 | 0.4966 | 26.4092
13.3156 | 0.4966 | 26.4092
13.3245 | 0.4938 | 26.2779
13.3334 | 0.4938 | 26.2779
13.3423 | 0.4938 | 26.2779
13.3512 | 0.4938 | 26.2779
13.3601 | 0.4966 | 26.4092
13.369 | 0.4938 | 26.2779
13.3779 | 0.4938 | 26.2779
13.3868 | 0.4938 | 26.2779
13.3957 | 0.4938 | 26.2779
13.4046 | 0.4995 | 26.5402
13.4135 | 0.4938 | 26.2779
13.4224 | 0.4938 | 26.2779
13.4313 | 0.4938 | 26.2779
13.4402 | 0.4966 | 26.4092
13.4491 | 0.4938 | 26.2779
13.458 | 0.4966 | 26.4092
13.4669 | 0.4938 | 26.2779
13.4758 | 0.4966 | 26.4092
13.4847 | 0.4966 | 26.4092
13.4936 | 0.4966 | 26.4092
13.5025 | 0.4966 | 26.4092
13.5114 | 0.4938 | 26.2779
13.5203 | 0.4938 | 26.2779
13.5292 | 0.4938 | 26.2779
13.5381 | 0.4938 | 26.2779
13.547 | 0.4938 | 26.2779
13.5559 | 0.4966 | 26.4092
13.5648 | 0.4995 | 26.5402
13.5737 | 0.4995 | 26.5402
13.5826 | 0.4966 | 26.4092
13.5915 | 0.4966 | 26.4092
13.6004 | 0.4966 | 26.4092
13.6093 | 0.4966 | 26.4092
13.6182 | 0.4966 | 26.4092
13.6271 | 0.4966 | 26.4092
13.636 | 0.4966 | 26.4092
13.6449 | 0.4966 | 26.4092
13.6538 | 0.4938 | 26.2779
13.6627 | 0.4938 | 26.2779
13.6716 | 0.4938 | 26.2779
13.6805 | 0.4938 | 26.2779
13.6894 | 0.4938 | 26.2779
13.6983 | 0.4938 | 26.2779
13.7072 | 0.4938 | 26.2779
13.7161 | 0.4938 | 26.2779
13.725 | 0.4938 | 26.2779
13.7339 | 0.4938 | 26.2779
13.7428 | 0.4938 | 26.2779
13.7517 | 0.4938 | 26.2779
13.7606 | 0.4938 | 26.2779
13.7695 | 0.4938 | 26.2779
13.7784 | 0.4938 | 26.2779
13.7873 | 0.4938 | 26.2779
13.7962 | 0.4938 | 26.2779
13.8051 | 0.4938 | 26.2779
13.814 | 0.4938 | 26.2779
13.8229 | 0.4938 | 26.2779
13.8318 | 0.4938 | 26.2779
13.8407 | 0.4938 | 26.2779
13.8496 | 0.4938 | 26.2779
13.8585 | 0.4938 | 26.2779
13.8674 | 0.4938 | 26.2779
13.8763 | 0.4938 | 26.2779
13.8852 | 0.4938 | 26.2779
13.8941 | 0.4938 | 26.2779
13.903 | 0.4938 | 26.2779
13.9119 | 0.4938 | 26.2779
13.9209 | 0.4938 | 26.2779
13.9298 | 0.4938 | 26.2779
13.9387 | 0.4938 | 26.2779
13.9476 | 0.4938 | 26.2779
13.9565 | 0.4938 | 26.2779
13.9654 | 0.4938 | 26.2779
13.9743 | 0.4938 | 26.2779
13.9832 | 0.4938 | 26.2779
13.9921 | 0.4938 | 26.2779
14.001 | 0.4938 | 26.2779
14.0099 | 0.4938 | 26.2779
14.0188 | 0.4938 | 26.2779
14.0277 | 0.4938 | 26.2779
14.0366 | 0.4938 | 26.2779
14.0455 | 0.4938 | 26.2779
14.0544 | 0.4966 | 26.4092
14.0633 | 0.4966 | 26.4092
14.0722 | 0.4966 | 26.4092
14.0811 | 0.4966 | 26.4092
14.09 | 0.4966 | 26.4092
14.0989 | 0.4966 | 26.4092
14.1078 | 0.4995 | 26.5402
14.1167 | 0.4938 | 26.2779
14.1256 | 0.4938 | 26.2779
14.1345 | 0.4995 | 26.5402
14.1434 | 0.4966 | 26.4092
14.1523 | 0.4995 | 26.5402
14.1612 | 0.4966 | 26.4092
14.1701 | 0.4966 | 26.4092
14.179 | 0.4966 | 26.4092
14.1879 | 0.4938 | 26.2779
14.1968 | 0.4938 | 26.2779
14.2057 | 0.4938 | 26.2779
14.2146 | 0.4938 | 26.2779
14.2235 | 0.4938 | 26.2779
14.2324 | 0.4938 | 26.2779
14.2413 | 0.4938 | 26.2779
14.2502 | 0.4938 | 26.2779
14.2591 | 0.4938 | 26.2779
14.268 | 0.4938 | 26.2779
14.2769 | 0.4966 | 26.4092
14.2858 | 0.4966 | 26.4092
14.2947 | 0.4938 | 26.2779
14.3036 | 0.4966 | 26.4092
14.3125 | 0.4966 | 26.4092
14.3214 | 0.4966 | 26.4092
14.3303 | 0.4966 | 26.4092
14.3392 | 0.4966 | 26.4092
14.3481 | 0.4966 | 26.4092
14.357 | 0.4966 | 26.4092
14.3659 | 0.4966 | 26.4092
14.3748 | 0.4966 | 26.4092
14.3837 | 0.4966 | 26.4092
14.3926 | 0.4966 | 26.4092
14.4015 | 0.4966 | 26.4092
14.4104 | 0.4966 | 26.4092
14.4193 | 0.4966 | 26.4092
14.4282 | 0.4966 | 26.4092
14.4371 | 0.4966 | 26.4092
14.446 | 0.4966 | 26.4092
14.4549 | 0.4966 | 26.4092
14.4638 | 0.4966 | 26.4092
14.4727 | 0.4966 | 26.4092
14.4816 | 0.4966 | 26.4092
14.4905 | 0.4966 | 26.4092
14.4994 | 0.4966 | 26.4092
14.5083 | 0.4966 | 26.4092
14.5172 | 0.4966 | 26.4092
14.5261 | 0.4966 | 26.4092
14.535 | 0.4966 | 26.4092
14.5439 | 0.4966 | 26.4092
14.5528 | 0.4966 | 26.4092
14.5617 | 0.4966 | 26.4092
14.5706 | 0.4966 | 26.4092
14.5795 | 0.4966 | 26.4092
14.5884 | 0.4966 | 26.4092
14.5973 | 0.4966 | 26.4092
14.6062 | 0.4966 | 26.4092
14.6151 | 0.4966 | 26.4092
14.624 | 0.4966 | 26.4092
14.6329 | 0.4966 | 26.4092
14.6418 | 0.4966 | 26.4092
14.6507 | 0.4966 | 26.4092
14.6596 | 0.4966 | 26.4092
14.6685 | 0.4966 | 26.4092
14.6775 | 0.4938 | 26.2779
14.6864 | 0.4966 | 26.4092
14.6953 | 0.4966 | 26.4092
14.7042 | 0.4966 | 26.4092
14.7131 | 0.4966 | 26.4092
14.722 | 0.4966 | 26.4092
14.7309 | 0.4966 | 26.4092
14.7398 | 0.4966 | 26.4092
14.7487 | 0.4966 | 26.4092
14.7576 | 0.4966 | 26.4092
14.7665 | 0.4966 | 26.4092
14.7754 | 0.4966 | 26.4092
14.7843 | 0.4966 | 26.4092
14.7932 | 0.4966 | 26.4092
14.8021 | 0.4966 | 26.4092
14.811 | 0.4966 | 26.4092
14.8199 | 0.4966 | 26.4092
14.8288 | 0.4966 | 26.4092
14.8377 | 0.4966 | 26.4092
14.8466 | 0.4966 | 26.4092
14.8555 | 0.4966 | 26.4092
14.8644 | 0.4966 | 26.4092
14.8733 | 0.4938 | 26.2779
14.8822 | 0.4938 | 26.2779
14.8911 | 0.4938 | 26.2779
14.9 | 0.4966 | 26.4092
14.9089 | 0.4966 | 26.4092
14.9178 | 0.4966 | 26.4092
14.9267 | 0.4966 | 26.4092
14.9356 | 0.4938 | 26.2779
14.9445 | 0.4966 | 26.4092
14.9534 | 0.4966 | 26.4092
14.9623 | 0.4966 | 26.4092
14.9712 | 0.4966 | 26.4092
14.9801 | 0.4966 | 26.4092
14.989 | 0.4966 | 26.4092
14.9979 | 0.4938 | 26.2779
15.0068 | 0.4938 | 26.2779
15.0157 | 0.4938 | 26.2779
15.0246 | 0.4966 | 26.4092
15.0335 | 0.4966 | 26.4092
15.0424 | 0.4966 | 26.4092
15.0513 | 0.4966 | 26.4092
15.0602 | 0.4966 | 26.4092
15.0691 | 0.4966 | 26.4092
15.078 | 0.4938 | 26.2779
15.0869 | 0.4938 | 26.2779
15.0958 | 0.4938 | 26.2779
15.1047 | 0.4966 | 26.4092
15.1136 | 0.4966 | 26.4092
15.1225 | 0.4966 | 26.4092
15.1314 | 0.4966 | 26.4092
15.1403 | 0.4966 | 26.4092
15.1492 | 0.4966 | 26.4092
15.1581 | 0.4966 | 26.4092
15.167 | 0.4966 | 26.4092
15.1759 | 0.4966 | 26.4092
15.1848 | 0.4966 | 26.4092
15.1937 | 0.4938 | 26.2779
15.2026 | 0.4938 | 26.2779
15.2115 | 0.4938 | 26.2779
15.2204 | 0.4966 | 26.4092
15.2293 | 0.4938 | 26.2779
15.2382 | 0.4966 | 26.4092
15.2471 | 0.4966 | 26.4092
15.256 | 0.4966 | 26.4092
15.2649 | 0.4966 | 26.4092
15.2738 | 0.4966 | 26.4092
15.2827 | 0.4966 | 26.4092
15.2916 | 0.4966 | 26.4092
15.3005 | 0.4966 | 26.4092
15.3094 | 0.4966 | 26.4092
15.3183 | 0.4966 | 26.4092
15.3272 | 0.4938 | 26.2779
15.3361 | 0.4938 | 26.2779
15.345 | 0.4966 | 26.4092
15.3539 | 0.4966 | 26.4092
15.3628 | 0.4966 | 26.4092
15.3717 | 0.4966 | 26.4092
15.3806 | 0.4966 | 26.4092
15.3895 | 0.4966 | 26.4092
15.3984 | 0.4966 | 26.4092
15.4073 | 0.4966 | 26.4092
15.4162 | 0.4966 | 26.4092
15.4252 | 0.4966 | 26.4092
15.4341 | 0.4966 | 26.4092
15.443 | 0.4966 | 26.4092
15.4519 | 0.4966 | 26.4092
15.4608 | 0.4966 | 26.4092
15.4697 | 0.4966 | 26.4092
15.4786 | 0.4966 | 26.4092
15.4875 | 0.4966 | 26.4092
15.4964 | 0.4966 | 26.4092
15.5053 | 0.4966 | 26.4092
15.5142 | 0.4966 | 26.4092
15.5231 | 0.4966 | 26.4092
15.532 | 0.4966 | 26.4092
15.5409 | 0.4966 | 26.4092
15.5498 | 0.4966 | 26.4092
15.5587 | 0.4966 | 26.4092
15.5676 | 0.4966 | 26.4092
15.5765 | 0.4966 | 26.4092
15.5854 | 0.4966 | 26.4092
15.5943 | 0.4966 | 26.4092
15.6032 | 0.4966 | 26.4092
15.6121 | 0.4966 | 26.4092
15.621 | 0.4966 | 26.4092
15.6299 | 0.4966 | 26.4092
15.6388 | 0.4966 | 26.4092
15.6477 | 0.4966 | 26.4092
15.6566 | 0.4966 | 26.4092
15.6655 | 0.4966 | 26.4092
15.6744 | 0.4966 | 26.4092
15.6833 | 0.4966 | 26.4092
15.6922 | 0.4966 | 26.4092
15.7011 | 0.4966 | 26.4092
15.71 | 0.4966 | 26.4092
15.7189 | 0.4966 | 26.4092
15.7278 | 0.4966 | 26.4092
15.7367 | 0.4966 | 26.4092
15.7456 | 0.4966 | 26.4092
15.7545 | 0.4966 | 26.4092
15.7634 | 0.4966 | 26.4092
15.7723 | 0.4966 | 26.4092
15.7812 | 0.4966 | 26.4092
15.7901 | 0.4966 | 26.4092
15.799 | 0.4966 | 26.4092
15.8079 | 0.4966 | 26.4092
15.8168 | 0.4966 | 26.4092
15.8257 | 0.4966 | 26.4092
15.8346 | 0.4966 | 26.4092
15.8435 | 0.4966 | 26.4092
15.8524 | 0.4966 | 26.4092
15.8613 | 0.4966 | 26.4092
15.8702 | 0.4966 | 26.4092
15.8791 | 0.4966 | 26.4092
15.888 | 0.4966 | 26.4092
15.8969 | 0.4966 | 26.4092
15.9058 | 0.4966 | 26.4092
15.9147 | 0.4966 | 26.4092
15.9236 | 0.4938 | 26.2779
15.9325 | 0.4938 | 26.2779
15.9414 | 0.4938 | 26.2779
15.9503 | 0.4938 | 26.2779
15.9592 | 0.4966 | 26.4092
15.9681 | 0.4966 | 26.4092
15.977 | 0.4966 | 26.4092
15.9859 | 0.4966 | 26.4092
15.9948 | 0.4966 | 26.4092
16.0037 | 0.4966 | 26.4092
16.0126 | 0.4966 | 26.4092
16.0215 | 0.4966 | 26.4092
16.0304 | 0.4966 | 26.4092
16.0393 | 0.4966 | 26.4092
16.0482 | 0.4966 | 26.4092
16.0571 | 0.4966 | 26.4092
16.066 | 0.4966 | 26.4092
16.0749 | 0.4966 | 26.4092
16.0838 | 0.4966 | 26.4092
16.0927 | 0.4966 | 26.4092
16.1016 | 0.4966 | 26.4092
16.1105 | 0.4966 | 26.4092
16.1194 | 0.4966 | 26.4092
16.1283 | 0.4966 | 26.4092
16.1372 | 0.4966 | 26.4092
16.1461 | 0.4966 | 26.4092
16.155 | 0.4966 | 26.4092
16.1639 | 0.4966 | 26.4092
16.1728 | 0.4966 | 26.4092
16.1818 | 0.4966 | 26.4092
16.1907 | 0.4966 | 26.4092
16.1996 | 0.4966 | 26.4092
16.2085 | 0.4966 | 26.4092
16.2174 | 0.4938 | 26.2779
16.2263 | 0.4966 | 26.4092
16.2352 | 0.4966 | 26.4092
16.2441 | 0.4938 | 26.2779
16.253 | 0.4938 | 26.2779
16.2619 | 0.4938 | 26.2779
16.2708 | 0.4938 | 26.2779
16.2797 | 0.4938 | 26.2779
16.2886 | 0.4938 | 26.2779
16.2975 | 0.4938 | 26.2779
16.3064 | 0.4966 | 26.4092
16.3153 | 0.4966 | 26.4092
16.3242 | 0.4966 | 26.4092
16.3331 | 0.4966 | 26.4092
16.342 | 0.4966 | 26.4092
16.3509 | 0.4966 | 26.4092
16.3598 | 0.4966 | 26.4092
16.3687 | 0.4966 | 26.4092
16.3776 | 0.4966 | 26.4092
16.3865 | 0.4966 | 26.4092
16.3954 | 0.4938 | 26.2779
16.4043 | 0.4938 | 26.2779
16.4132 | 0.4966 | 26.4092
16.4221 | 0.4966 | 26.4092
16.431 | 0.4966 | 26.4092
16.4399 | 0.4966 | 26.4092
16.4488 | 0.4966 | 26.4092
16.4577 | 0.4938 | 26.2779
16.4666 | 0.4938 | 26.2779
16.4755 | 0.4966 | 26.4092
16.4844 | 0.4966 | 26.4092
16.4933 | 0.4966 | 26.4092
16.5022 | 0.4966 | 26.4092
16.5111 | 0.4966 | 26.4092
16.52 | 0.4966 | 26.4092
16.5289 | 0.4966 | 26.4092
16.5378 | 0.4966 | 26.4092
16.5467 | 0.4966 | 26.4092
16.5556 | 0.4966 | 26.4092
16.5645 | 0.4966 | 26.4092
16.5734 | 0.4966 | 26.4092
16.5823 | 0.4966 | 26.4092
16.5912 | 0.4966 | 26.4092
16.6001 | 0.4966 | 26.4092
16.609 | 0.4966 | 26.4092
16.6179 | 0.4966 | 26.4092
16.6268 | 0.4966 | 26.4092
16.6357 | 0.4938 | 26.2779
16.6446 | 0.4966 | 26.4092
16.6535 | 0.4966 | 26.4092
16.6624 | 0.4938 | 26.2779
16.6713 | 0.4938 | 26.2779
16.6802 | 0.4966 | 26.4092
16.6891 | 0.4966 | 26.4092
16.698 | 0.4966 | 26.4092
16.7069 | 0.4966 | 26.4092
16.7158 | 0.4966 | 26.4092
16.7247 | 0.4966 | 26.4092
16.7336 | 0.4966 | 26.4092
16.7425 | 0.4966 | 26.4092
16.7514 | 0.4966 | 26.4092
16.7603 | 0.4966 | 26.4092
16.7692 | 0.4938 | 26.2779
16.7781 | 0.4966 | 26.4092
16.787 | 0.4966 | 26.4092
16.7959 | 0.4966 | 26.4092
16.8048 | 0.4966 | 26.4092
16.8137 | 0.4966 | 26.4092
16.8226 | 0.4966 | 26.4092
16.8315 | 0.4966 | 26.4092
16.8404 | 0.4966 | 26.4092
16.8493 | 0.4966 | 26.4092
16.8582 | 0.4966 | 26.4092
16.8671 | 0.4966 | 26.4092
16.876 | 0.4966 | 26.4092
16.8849 | 0.4966 | 26.4092
16.8938 | 0.4966 | 26.4092
16.9027 | 0.4966 | 26.4092
16.9116 | 0.4966 | 26.4092
16.9205 | 0.4966 | 26.4092
16.9294 | 0.4966 | 26.4092
16.9384 | 0.4966 | 26.4092
16.9473 | 0.4966 | 26.4092
16.9562 | 0.4966 | 26.4092
16.9651 | 0.4966 | 26.4092
16.974 | 0.4966 | 26.4092
16.9829 | 0.4966 | 26.4092
16.9918 | 0.4966 | 26.4092
17.0007 | 0.4966 | 26.4092
17.0096 | 0.4966 | 26.4092
17.0185 | 0.4966 | 26.4092
17.0274 | 0.4966 | 26.4092
17.0363 | 0.4966 | 26.4092
17.0452 | 0.4966 | 26.4092
17.0541 | 0.4966 | 26.4092
17.063 | 0.4966 | 26.4092
17.0719 | 0.4995 | 26.5402
17.0808 | 0.4995 | 26.5402
17.0897 | 0.4966 | 26.4092
17.0986 | 0.4966 | 26.4092
17.1075 | 0.4966 | 26.4092
17.1164 | 0.4966 | 26.4092
17.1253 | 0.4966 | 26.4092
17.1342 | 0.4966 | 26.4092
17.1431 | 0.4966 | 26.4092
17.152 | 0.4966 | 26.4092
17.1609 | 0.4966 | 26.4092
17.1698 | 0.4966 | 26.4092
17.1787 | 0.4966 | 26.4092
17.1876 | 0.4966 | 26.4092
17.1965 | 0.4966 | 26.4092
17.2054 | 0.4966 | 26.4092
17.2143 | 0.4966 | 26.4092
17.2232 | 0.4966 | 26.4092
17.2321 | 0.4966 | 26.4092
17.241 | 0.4966 | 26.4092
17.2499 | 0.4966 | 26.4092
17.2588 | 0.4966 | 26.4092
17.2677 | 0.4966 | 26.4092
17.2766 | 0.4966 | 26.4092
17.2855 | 0.4966 | 26.4092
17.2944 | 0.4966 | 26.4092
17.3033 | 0.4966 | 26.4092
17.3122 | 0.4966 | 26.4092
17.3211 | 0.4966 | 26.4092
17.33 | 0.4966 | 26.4092
17.3389 | 0.4966 | 26.4092
17.3478 | 0.4966 | 26.4092
17.3567 | 0.4966 | 26.4092
17.3656 | 0.4966 | 26.4092
17.3745 | 0.4966 | 26.4092
17.3834 | 0.4966 | 26.4092
17.3923 | 0.4966 | 26.4092
17.4012 | 0.4966 | 26.4092
17.4101 | 0.4966 | 26.4092
17.419 | 0.4966 | 26.4092
17.4279 | 0.4966 | 26.4092
17.4368 | 0.4966 | 26.4092
17.4457 | 0.4966 | 26.4092
17.4546 | 0.4966 | 26.4092
17.4635 | 0.4966 | 26.4092
17.4724 | 0.4966 | 26.4092
17.4813 | 0.4966 | 26.4092
17.4902 | 0.4966 | 26.4092
17.4991 | 0.4966 | 26.4092
17.508 | 0.4966 | 26.4092
17.5169 | 0.4966 | 26.4092
17.5258 | 0.4966 | 26.4092
17.5347 | 0.4966 | 26.4092
17.5436 | 0.4966 | 26.4092
17.5525 | 0.4966 | 26.4092
17.5614 | 0.4966 | 26.4092
17.5703 | 0.4966 | 26.4092
17.5792 | 0.4966 | 26.4092
17.5881 | 0.4966 | 26.4092
17.597 | 0.4966 | 26.4092
17.6059 | 0.4966 | 26.4092
17.6148 | 0.4966 | 26.4092
17.6237 | 0.4966 | 26.4092
17.6326 | 0.4966 | 26.4092
17.6415 | 0.4966 | 26.4092
17.6504 | 0.4966 | 26.4092
17.6593 | 0.4966 | 26.4092
17.6682 | 0.4966 | 26.4092
17.6771 | 0.4966 | 26.4092
17.686 | 0.4966 | 26.4092
17.695 | 0.4966 | 26.4092
17.7039 | 0.4966 | 26.4092
17.7128 | 0.4966 | 26.4092
17.7217 | 0.4966 | 26.4092
17.7306 | 0.4966 | 26.4092
17.7395 | 0.4966 | 26.4092
17.7484 | 0.4966 | 26.4092
17.7573 | 0.4966 | 26.4092
17.7662 | 0.4966 | 26.4092
17.7751 | 0.4966 | 26.4092
17.784 | 0.4966 | 26.4092
17.7929 | 0.4966 | 26.4092
17.8018 | 0.4966 | 26.4092
17.8107 | 0.4966 | 26.4092
17.8196 | 0.4966 | 26.4092
17.8285 | 0.4966 | 26.4092
17.8374 | 0.4938 | 26.2779
17.8463 | 0.4966 | 26.4092
17.8552 | 0.4966 | 26.4092
17.8641 | 0.4938 | 26.2779
17.873 | 0.4938 | 26.2779
17.8819 | 0.4938 | 26.2779
17.8908 | 0.4966 | 26.4092
17.8997 | 0.4966 | 26.4092
17.9086 | 0.4966 | 26.4092
17.9175 | 0.4966 | 26.4092
17.9264 | 0.4966 | 26.4092
17.9353 | 0.4966 | 26.4092
17.9442 | 0.4966 | 26.4092
17.9531 | 0.4966 | 26.4092
17.962 | 0.4966 | 26.4092
17.9709 | 0.4966 | 26.4092
17.9798 | 0.4966 | 26.4092
17.9887 | 0.4966 | 26.4092
17.9976 | 0.4966 | 26.4092
18.0065 | 0.4966 | 26.4092
18.0154 | 0.4966 | 26.4092
18.0243 | 0.4966 | 26.4092
18.0332 | 0.4966 | 26.4092
18.0421 | 0.4966 | 26.4092
18.051 | 0.4966 | 26.4092
18.0599 | 0.4966 | 26.4092
18.0688 | 0.4966 | 26.4092
18.0777 | 0.4966 | 26.4092
18.0866 | 0.4966 | 26.4092
18.0955 | 0.4966 | 26.4092
18.1044 | 0.4966 | 26.4092
18.1133 | 0.4966 | 26.4092
18.1222 | 0.4966 | 26.4092
18.1311 | 0.4966 | 26.4092
18.14 | 0.4966 | 26.4092
18.1489 | 0.4966 | 26.4092
18.1578 | 0.4966 | 26.4092
18.1667 | 0.4966 | 26.4092
18.1756 | 0.4966 | 26.4092
18.1845 | 0.4966 | 26.4092
18.1934 | 0.4966 | 26.4092
18.2023 | 0.4966 | 26.4092
18.2112 | 0.4966 | 26.4092
18.2201 | 0.4966 | 26.4092
18.229 | 0.4966 | 26.4092
18.2379 | 0.4966 | 26.4092
18.2468 | 0.4966 | 26.4092
18.2557 | 0.4966 | 26.4092
18.2646 | 0.4966 | 26.4092
18.2735 | 0.4966 | 26.4092
18.2824 | 0.4966 | 26.4092
18.2913 | 0.4966 | 26.4092
18.3002 | 0.4966 | 26.4092
18.3091 | 0.4966 | 26.4092
18.318 | 0.4966 | 26.4092
18.3269 | 0.4966 | 26.4092
18.3358 | 0.4966 | 26.4092
18.3447 | 0.4966 | 26.4092
18.3536 | 0.4966 | 26.4092
18.3625 | 0.4966 | 26.4092
18.3714 | 0.4966 | 26.4092
18.3803 | 0.4966 | 26.4092
18.3892 | 0.4966 | 26.4092
18.3981 | 0.4966 | 26.4092
18.407 | 0.4966 | 26.4092
18.4159 | 0.4966 | 26.4092
18.4248 | 0.4966 | 26.4092
18.4337 | 0.4966 | 26.4092
18.4426 | 0.4966 | 26.4092
18.4516 | 0.4966 | 26.4092
18.4605 | 0.4966 | 26.4092
18.4694 | 0.4966 | 26.4092
18.4783 | 0.4966 | 26.4092
18.4872 | 0.4966 | 26.4092
18.4961 | 0.4966 | 26.4092
18.505 | 0.4966 | 26.4092
18.5139 | 0.4966 | 26.4092
18.5228 | 0.4966 | 26.4092
18.5317 | 0.4966 | 26.4092
18.5406 | 0.4966 | 26.4092
18.5495 | 0.4966 | 26.4092
18.5584 | 0.4966 | 26.4092
18.5673 | 0.4966 | 26.4092
18.5762 | 0.4966 | 26.4092
18.5851 | 0.4966 | 26.4092
18.594 | 0.4966 | 26.4092
18.6029 | 0.4966 | 26.4092
18.6118 | 0.4966 | 26.4092
18.6207 | 0.4966 | 26.4092
18.6296 | 0.4966 | 26.4092
18.6385 | 0.4966 | 26.4092
18.6474 | 0.4966 | 26.4092
18.6563 | 0.4966 | 26.4092
18.6652 | 0.4966 | 26.4092
18.6741 | 0.4966 | 26.4092
18.683 | 0.4966 | 26.4092
18.6919 | 0.4966 | 26.4092
18.7008 | 0.4966 | 26.4092
18.7097 | 0.4966 | 26.4092
18.7186 | 0.4966 | 26.4092
18.7275 | 0.4966 | 26.4092
18.7364 | 0.4966 | 26.4092
18.7453 | 0.4966 | 26.4092
18.7542 | 0.4966 | 26.4092
18.7631 | 0.4966 | 26.4092
18.772 | 0.4966 | 26.4092
18.7809 | 0.4966 | 26.4092
18.7898 | 0.4966 | 26.4092
18.7987 | 0.4966 | 26.4092
18.8076 | 0.4966 | 26.4092
18.8165 | 0.4966 | 26.4092
18.8254 | 0.4966 | 26.4092
18.8343 | 0.4966 | 26.4092
18.8432 | 0.4966 | 26.4092
18.8521 | 0.4966 | 26.4092
18.861 | 0.4966 | 26.4092
18.8699 | 0.4966 | 26.4092
18.8788 | 0.4966 | 26.4092
18.8877 | 0.4966 | 26.4092
18.8966 | 0.4966 | 26.4092
18.9055 | 0.4966 | 26.4092
18.9144 | 0.4966 | 26.4092
18.9233 | 0.4966 | 26.4092
18.9322 | 0.4966 | 26.4092
18.9411 | 0.4966 | 26.4092
18.95 | 0.4966 | 26.4092
18.9589 | 0.4966 | 26.4092
18.9678 | 0.4966 | 26.4092
18.9767 | 0.4966 | 26.4092
18.9856 | 0.4966 | 26.4092
18.9945 | 0.4966 | 26.4092
19.0034 | 0.4966 | 26.4092
19.0123 | 0.4966 | 26.4092
19.0212 | 0.4966 | 26.4092
19.0301 | 0.4966 | 26.4092
19.039 | 0.4966 | 26.4092
19.0479 | 0.4966 | 26.4092
19.0568 | 0.4966 | 26.4092
19.0657 | 0.4966 | 26.4092
19.0746 | 0.4966 | 26.4092
19.0835 | 0.4966 | 26.4092
19.0924 | 0.4966 | 26.4092
19.1013 | 0.4966 | 26.4092
19.1102 | 0.4966 | 26.4092
19.1191 | 0.4966 | 26.4092
19.128 | 0.4966 | 26.4092
19.1369 | 0.4966 | 26.4092
19.1458 | 0.4966 | 26.4092
19.1547 | 0.4966 | 26.4092
19.1636 | 0.4966 | 26.4092
19.1725 | 0.4966 | 26.4092
19.1814 | 0.4966 | 26.4092
19.1903 | 0.4938 | 26.2779
19.1993 | 0.4966 | 26.4092
19.2082 | 0.4966 | 26.4092
19.2171 | 0.4966 | 26.4092
19.226 | 0.4966 | 26.4092
19.2349 | 0.4938 | 26.2779
19.2438 | 0.4966 | 26.4092
19.2527 | 0.4966 | 26.4092
19.2616 | 0.4966 | 26.4092
19.2705 | 0.4966 | 26.4092
19.2794 | 0.4938 | 26.2779
19.2883 | 0.4966 | 26.4092
19.2972 | 0.4966 | 26.4092
19.3061 | 0.4966 | 26.4092
19.315 | 0.4966 | 26.4092
19.3239 | 0.4966 | 26.4092
19.3328 | 0.4966 | 26.4092
19.3417 | 0.4966 | 26.4092
19.3506 | 0.4966 | 26.4092
19.3595 | 0.4966 | 26.4092
19.3684 | 0.4966 | 26.4092
19.3773 | 0.4966 | 26.4092
19.3862 | 0.4966 | 26.4092
19.3951 | 0.4966 | 26.4092
19.404 | 0.4966 | 26.4092
19.4129 | 0.4966 | 26.4092
19.4218 | 0.4938 | 26.2779
19.4307 | 0.4966 | 26.4092
19.4396 | 0.4938 | 26.2779
19.4485 | 0.4938 | 26.2779
19.4574 | 0.4938 | 26.2779
19.4663 | 0.4938 | 26.2779
19.4752 | 0.4938 | 26.2779
19.4841 | 0.4938 | 26.2779
19.493 | 0.4938 | 26.2779
19.5019 | 0.4938 | 26.2779
19.5108 | 0.4938 | 26.2779
19.5197 | 0.4966 | 26.4092
19.5286 | 0.4966 | 26.4092
19.5375 | 0.4966 | 26.4092
19.5464 | 0.4966 | 26.4092
19.5553 | 0.4938 | 26.2779
19.5642 | 0.4938 | 26.2779
19.5731 | 0.4938 | 26.2779
19.582 | 0.4938 | 26.2779
19.5909 | 0.4938 | 26.2779
19.5998 | 0.4938 | 26.2779
19.6087 | 0.4938 | 26.2779
19.6176 | 0.4938 | 26.2779
19.6265 | 0.4938 | 26.2779
19.6354 | 0.4938 | 26.2779
19.6443 | 0.4966 | 26.4092
19.6532 | 0.4938 | 26.2779
19.6621 | 0.4938 | 26.2779
19.671 | 0.4966 | 26.4092
19.6799 | 0.4966 | 26.4092
19.6888 | 0.4966 | 26.4092
19.6977 | 0.4966 | 26.4092
19.7066 | 0.4966 | 26.4092
19.7155 | 0.4966 | 26.4092
19.7244 | 0.4966 | 26.4092
19.7333 | 0.4966 | 26.4092
19.7422 | 0.4966 | 26.4092
19.7511 | 0.4966 | 26.4092
19.76 | 0.4966 | 26.4092
19.7689 | 0.4938 | 26.2779
19.7778 | 0.4966 | 26.4092
19.7867 | 0.4938 | 26.2779
19.7956 | 0.4966 | 26.4092
19.8045 | 0.4966 | 26.4092
19.8134 | 0.4966 | 26.4092
19.8223 | 0.4966 | 26.4092
19.8312 | 0.4966 | 26.4092
19.8401 | 0.4938 | 26.2779
19.849 | 0.4966 | 26.4092
19.8579 | 0.4966 | 26.4092
19.8668 | 0.4966 | 26.4092
19.8757 | 0.4966 | 26.4092
19.8846 | 0.4966 | 26.4092
19.8935 | 0.4966 | 26.4092
19.9024 | 0.4966 | 26.4092
19.9113 | 0.4938 | 26.2779
19.9202 | 0.4966 | 26.4092
19.9291 | 0.4938 | 26.2779
19.938 | 0.4966 | 26.4092
19.9469 | 0.4966 | 26.4092
19.9559 | 0.4966 | 26.4092
19.9648 | 0.4966 | 26.4092
19.9737 | 0.4966 | 26.4092
19.9826 | 0.4966 | 26.4092
19.9915 | 0.4966 | 26.4092
20.0004 | 0.4966 | 26.4092