## GENERAL
TEST IDENTIFICATION
Borehole : | TNW072-BH
Sample : | 28BAGB
Depth : | 24.75 | [m]
VISUAL DESCRIPTION
Grey silty fine SAND
INITIAL | Specimen 1 | Specimen 2 | Specimen 3
Diameter | 60.04 | 60.06 | 60.08 | [mm]
Length | 60.08 | 60.04 | 60.08 | [mm]
Water content | 5.30507 | 5.30507 | 5.30507 | [%]
Bulk density | 1.850567 | 1.840718 | 1.845663 | [Mg/m³]
Dry density | 1.757339 | 1.747986 | 1.752682 | [Mg/m³]
Void ratio | 0.5079617 | 0.5160301 | 0.5119681 | [-]
Degree of saturation | 27.67617 | 27.24344 | 27.45959 | [%]
SHEARING
Rate of displacement | 0.45 | 0.45 | 0.45 | [mm/min]
Void ratio at start of shear | 0.3514625 | 0.2889401 | 0.2590437 | [-]
Normal stress | 247.9145 | 494.4622 | 989.8412 | [kPa]
Maximum shear stress | 164.6059 | 326.1595 | 658.1269 | [kPa]
Horizontal displacement | 7.15902 | 9.74965 | 10.79286 | [mm]
Vertical displacement | 0.903057 | 1.049698 | 1.134522 | [mm]
Degree of saturation | 86.92643 | 95.28012 | 100 | [%]
SHEAR STRENGTH PARAMETERS
Effective angle of internal friction (φ') | 34 | [degree]
Effective cohesion (c') | 0 | [kPa]

## SHEARING
SHEARING STAGE
Specimen 1 | Specimen 1 | Specimen 1 | Specimen 2 | Specimen 2 | Specimen 2 | Specimen 3 | Specimen 3 | Specimen 3
Horizontal displacement | Shear stress | Vertical movement | Horizontal displacement | Shear stress | Vertical movement | Horizontal displacement | Shear stress | Vertical movement
[mm] | [kPa] | [mm] | [mm] | [kPa] | [mm] | [mm] | [kPa] | [mm]
0 | 0 | 0 | 0 | 0 | 0 | 0 | 0 | 0
0 | 5.849 | 0.014 | 0.001 | 4.679 | 0.012 | 0.001 | 6.889 | 0.006
0.023 | 16.474 | 0.028 | 0.024 | 23.753 | 0.023 | 0.022 | 27.766 | 0.01
0.062 | 25.853 | 0.048 | 0.063 | 41.268 | 0.038 | 0.06 | 51.235 | 0.016
0.101 | 32.239 | 0.067 | 0.102 | 50.94 | 0.053 | 0.098 | 69.663 | 0.024
0.139 | 37.282 | 0.087 | 0.139 | 59.631 | 0.068 | 0.138 | 84.475 | 0.037
0.176 | 42.285 | 0.107 | 0.176 | 67.17 | 0.084 | 0.175 | 96.742 | 0.05
0.213 | 48.103 | 0.124 | 0.216 | 72.09 | 0.1 | 0.213 | 109.596 | 0.065
0.25 | 54.891 | 0.14 | 0.253 | 77.986 | 0.116 | 0.249 | 121.326 | 0.081
0.288 | 61.723 | 0.155 | 0.291 | 82.665 | 0.131 | 0.287 | 133.654 | 0.096
0.327 | 65.493 | 0.171 | 0.327 | 88.196 | 0.145 | 0.325 | 146.73 | 0.112
0.365 | 67.919 | 0.187 | 0.364 | 93.759 | 0.159 | 0.361 | 160.491 | 0.126
0.402 | 69.615 | 0.202 | 0.403 | 98.517 | 0.172 | 0.4 | 170.481 | 0.141
0.439 | 71.994 | 0.216 | 0.44 | 102.792 | 0.185 | 0.438 | 182.236 | 0.156
0.477 | 75.136 | 0.229 | 0.478 | 107.944 | 0.197 | 0.476 | 194.975 | 0.17
0.515 | 72.211 | 0.246 | 0.515 | 112.108 | 0.209 | 0.513 | 206.214 | 0.183
0.552 | 78.806 | 0.259 | 0.552 | 121.003 | 0.22 | 0.55 | 217.562 | 0.196
0.589 | 83.176 | 0.271 | 0.591 | 128.849 | 0.232 | 0.588 | 228.39 | 0.21
0.627 | 85.036 | 0.284 | 0.626 | 136.511 | 0.243 | 0.626 | 235.229 | 0.224
0.665 | 86.237 | 0.297 | 0.665 | 142.729 | 0.255 | 0.665 | 242.956 | 0.237
0.703 | 86.814 | 0.311 | 0.704 | 146.359 | 0.267 | 0.703 | 249.815 | 0.251
0.74 | 88.454 | 0.323 | 0.741 | 150.924 | 0.279 | 0.739 | 257.33 | 0.263
0.777 | 90.352 | 0.334 | 0.779 | 155.592 | 0.29 | 0.776 | 265.189 | 0.275
0.816 | 88.508 | 0.348 | 0.816 | 159.715 | 0.301 | 0.814 | 273.406 | 0.286
0.853 | 93.564 | 0.358 | 0.854 | 161.952 | 0.312 | 0.852 | 281.276 | 0.298
0.89 | 94.894 | 0.368 | 0.892 | 163.258 | 0.323 | 0.889 | 288.978 | 0.309
0.927 | 96.381 | 0.378 | 0.928 | 165.07 | 0.333 | 0.927 | 296.06 | 0.32
0.965 | 98.059 | 0.387 | 0.966 | 167.65 | 0.344 | 0.963 | 302.674 | 0.331
1.002 | 99.607 | 0.396 | 1.004 | 171.253 | 0.354 | 1.001 | 310.95 | 0.342
1.04 | 101.61 | 0.405 | 1.042 | 174.023 | 0.363 | 1.039 | 318.914 | 0.352
1.077 | 103.718 | 0.414 | 1.079 | 175.341 | 0.373 | 1.077 | 326.866 | 0.361
1.115 | 105.377 | 0.422 | 1.117 | 176.835 | 0.382 | 1.114 | 334.005 | 0.371
1.153 | 107.204 | 0.43 | 1.154 | 177.954 | 0.391 | 1.151 | 342.106 | 0.38
1.19 | 108.638 | 0.438 | 1.191 | 180.084 | 0.401 | 1.189 | 349.169 | 0.39
1.227 | 110.288 | 0.446 | 1.229 | 181.847 | 0.41 | 1.226 | 356.859 | 0.399
1.266 | 111.294 | 0.454 | 1.266 | 183.218 | 0.418 | 1.264 | 364.676 | 0.408
1.303 | 112.749 | 0.461 | 1.304 | 184.966 | 0.427 | 1.301 | 372.105 | 0.417
1.341 | 113.197 | 0.468 | 1.341 | 186.662 | 0.435 | 1.339 | 379.579 | 0.425
1.378 | 114.628 | 0.475 | 1.379 | 188.54 | 0.443 | 1.377 | 387.002 | 0.434
1.414 | 115.893 | 0.482 | 1.418 | 190.434 | 0.451 | 1.415 | 393.407 | 0.442
1.453 | 117.52 | 0.489 | 1.454 | 192.162 | 0.459 | 1.451 | 400.62 | 0.449
1.49 | 118.913 | 0.496 | 1.491 | 194.364 | 0.466 | 1.49 | 407.544 | 0.457
1.527 | 119.384 | 0.504 | 1.529 | 196.509 | 0.474 | 1.527 | 414.297 | 0.464
1.565 | 119.999 | 0.51 | 1.567 | 197.885 | 0.481 | 1.565 | 420.607 | 0.471
1.603 | 120.966 | 0.517 | 1.603 | 198.931 | 0.488 | 1.603 | 426.985 | 0.478
1.64 | 122.027 | 0.523 | 1.642 | 200.504 | 0.495 | 1.641 | 433.019 | 0.485
1.677 | 122.419 | 0.53 | 1.68 | 202.019 | 0.502 | 1.677 | 438.566 | 0.492
1.715 | 122.819 | 0.536 | 1.716 | 204.336 | 0.509 | 1.715 | 443.328 | 0.5
1.753 | 122.819 | 0.542 | 1.754 | 206.666 | 0.516 | 1.753 | 446.253 | 0.506
1.791 | 123.104 | 0.547 | 1.792 | 207.83 | 0.522 | 1.791 | 447.853 | 0.513
1.828 | 123.69 | 0.553 | 1.829 | 209.049 | 0.529 | 1.829 | 448.771 | 0.519
1.866 | 124.315 | 0.558 | 1.866 | 211.255 | 0.535 | 1.866 | 446.838 | 0.526
1.903 | 124.648 | 0.563 | 1.903 | 213.188 | 0.541 | 1.904 | 442.299 | 0.533
1.94 | 125.984 | 0.567 | 1.942 | 214.979 | 0.547 | 1.942 | 433.972 | 0.54
1.978 | 126.713 | 0.572 | 1.979 | 216.569 | 0.553 | 1.979 | 432.17 | 0.548
2.015 | 127.534 | 0.577 | 2.017 | 217.651 | 0.559 | 2.016 | 433.479 | 0.554
2.052 | 128.013 | 0.583 | 2.055 | 218.756 | 0.565 | 2.054 | 434.863 | 0.561
2.09 | 129.259 | 0.587 | 2.091 | 220.271 | 0.57 | 2.091 | 436.228 | 0.567
2.128 | 129.464 | 0.592 | 2.13 | 221.655 | 0.576 | 2.129 | 438.377 | 0.574
2.165 | 129.515 | 0.597 | 2.168 | 222.635 | 0.581 | 2.166 | 438.996 | 0.58
2.204 | 129.344 | 0.601 | 2.204 | 223.568 | 0.586 | 2.203 | 441.614 | 0.586
2.241 | 128.782 | 0.606 | 2.243 | 224.907 | 0.592 | 2.24 | 445.134 | 0.592
2.279 | 130.265 | 0.61 | 2.28 | 225.922 | 0.597 | 2.278 | 448.04 | 0.598
2.316 | 130.93 | 0.614 | 2.317 | 227.019 | 0.602 | 2.316 | 451.173 | 0.604
2.354 | 131.259 | 0.618 | 2.354 | 228.028 | 0.607 | 2.353 | 453.34 | 0.61
2.392 | 124.424 | 0.625 | 2.392 | 228.785 | 0.612 | 2.391 | 455.277 | 0.616
2.428 | 131.123 | 0.628 | 2.43 | 229.458 | 0.617 | 2.428 | 456.4 | 0.621
2.466 | 132.14 | 0.631 | 2.467 | 231.12 | 0.622 | 2.465 | 459.082 | 0.627
2.507 | 124.773 | 0.636 | 2.505 | 232.864 | 0.626 | 2.503 | 462.008 | 0.632
2.54 | 130.53 | 0.639 | 2.542 | 234.506 | 0.631 | 2.541 | 464.107 | 0.637
2.579 | 135.062 | 0.642 | 2.579 | 235.384 | 0.635 | 2.577 | 466.483 | 0.643
2.616 | 135.514 | 0.645 | 2.618 | 236.92 | 0.64 | 2.616 | 468.541 | 0.648
2.653 | 133.789 | 0.648 | 2.655 | 237.972 | 0.644 | 2.653 | 470.931 | 0.653
2.691 | 136.918 | 0.651 | 2.692 | 239.254 | 0.648 | 2.69 | 473.457 | 0.658
2.728 | 136.968 | 0.654 | 2.729 | 240.766 | 0.653 | 2.729 | 475.502 | 0.663
2.766 | 138.199 | 0.657 | 2.767 | 241.955 | 0.657 | 2.766 | 476.966 | 0.667
2.808 | 124.71 | 0.663 | 2.805 | 243.057 | 0.661 | 2.803 | 479.251 | 0.672
2.84 | 134.197 | 0.666 | 2.843 | 244.22 | 0.665 | 2.841 | 480.678 | 0.677
2.878 | 139.564 | 0.668 | 2.88 | 246.133 | 0.669 | 2.878 | 482.88 | 0.681
2.916 | 127.722 | 0.675 | 2.919 | 247.625 | 0.673 | 2.916 | 483.796 | 0.686
2.952 | 135.636 | 0.677 | 2.955 | 248.714 | 0.677 | 2.954 | 484.681 | 0.69
2.991 | 141.179 | 0.679 | 2.993 | 249.89 | 0.681 | 2.991 | 485.945 | 0.695
3.029 | 127.382 | 0.688 | 3.03 | 250.659 | 0.684 | 3.028 | 487.395 | 0.699
3.065 | 135.859 | 0.689 | 3.067 | 251.93 | 0.688 | 3.065 | 489.249 | 0.704
3.103 | 141.469 | 0.691 | 3.105 | 253.56 | 0.692 | 3.103 | 491.341 | 0.708
3.142 | 124.773 | 0.704 | 3.143 | 253.94 | 0.696 | 3.14 | 493.938 | 0.712
3.179 | 131.65 | 0.705 | 3.18 | 254.71 | 0.699 | 3.178 | 496.348 | 0.716
3.216 | 138.372 | 0.706 | 3.218 | 256.168 | 0.703 | 3.215 | 499.67 | 0.72
3.257 | 131.866 | 0.709 | 3.255 | 256.988 | 0.706 | 3.252 | 501.83 | 0.724
3.291 | 139.374 | 0.711 | 3.293 | 258.08 | 0.71 | 3.29 | 504.768 | 0.728
3.329 | 139.126 | 0.713 | 3.33 | 259.291 | 0.714 | 3.328 | 507.515 | 0.732
3.367 | 142.264 | 0.715 | 3.368 | 260.546 | 0.717 | 3.365 | 509.609 | 0.736
3.405 | 143.006 | 0.717 | 3.405 | 261.065 | 0.721 | 3.403 | 511.511 | 0.74
3.442 | 143.692 | 0.719 | 3.443 | 261.711 | 0.724 | 3.441 | 512.904 | 0.744
3.479 | 140.794 | 0.722 | 3.481 | 262.061 | 0.728 | 3.478 | 514.702 | 0.748
3.517 | 144.73 | 0.724 | 3.518 | 262.174 | 0.731 | 3.515 | 515.953 | 0.751
3.554 | 144.08 | 0.726 | 3.555 | 262.919 | 0.735 | 3.553 | 517.616 | 0.755
3.592 | 144.404 | 0.728 | 3.593 | 263.71 | 0.739 | 3.591 | 519.342 | 0.759
3.629 | 144.861 | 0.73 | 3.63 | 264.276 | 0.742 | 3.628 | 521.443 | 0.763
3.667 | 145.485 | 0.732 | 3.667 | 264.2 | 0.746 | 3.665 | 523.114 | 0.766
3.704 | 145.635 | 0.734 | 3.706 | 263.916 | 0.75 | 3.703 | 525.344 | 0.77
3.743 | 145.82 | 0.736 | 3.743 | 264.173 | 0.753 | 3.74 | 527.5 | 0.774
3.779 | 145.71 | 0.739 | 3.78 | 264.735 | 0.757 | 3.779 | 528.493 | 0.777
3.817 | 146.124 | 0.741 | 3.818 | 266.176 | 0.76 | 3.815 | 530.369 | 0.781
3.855 | 146.458 | 0.743 | 3.855 | 266.805 | 0.764 | 3.853 | 532.257 | 0.784
3.892 | 145.884 | 0.746 | 3.892 | 268.135 | 0.767 | 3.89 | 533.477 | 0.788
3.929 | 145.38 | 0.748 | 3.929 | 270.01 | 0.77 | 3.927 | 535.813 | 0.791
3.967 | 144.68 | 0.75 | 3.967 | 270.638 | 0.774 | 3.965 | 537.688 | 0.795
4.005 | 144.157 | 0.752 | 4.005 | 271.612 | 0.777 | 4.003 | 539.443 | 0.799
4.043 | 143.995 | 0.754 | 4.043 | 272.41 | 0.78 | 4.042 | 540.184 | 0.802
4.08 | 144.147 | 0.756 | 4.082 | 273.271 | 0.783 | 4.078 | 543.124 | 0.805
4.117 | 143.844 | 0.758 | 4.118 | 274.086 | 0.787 | 4.117 | 543.974 | 0.808
4.154 | 143.545 | 0.76 | 4.156 | 274.907 | 0.79 | 4.153 | 545.515 | 0.812
4.191 | 143.845 | 0.762 | 4.193 | 275.399 | 0.793 | 4.191 | 547.657 | 0.815
4.229 | 144.185 | 0.763 | 4.232 | 276.058 | 0.796 | 4.229 | 549.089 | 0.818
4.267 | 144.708 | 0.765 | 4.267 | 277.058 | 0.799 | 4.266 | 550.294 | 0.821
4.305 | 145.63 | 0.767 | 4.306 | 277.754 | 0.802 | 4.303 | 551.224 | 0.824
4.341 | 146.607 | 0.769 | 4.343 | 278.535 | 0.805 | 4.342 | 552.202 | 0.827
4.38 | 147.144 | 0.77 | 4.381 | 278.857 | 0.808 | 4.378 | 554.105 | 0.83
4.417 | 147.568 | 0.772 | 4.419 | 280.009 | 0.811 | 4.416 | 555.499 | 0.834
4.454 | 147.824 | 0.774 | 4.456 | 280.272 | 0.813 | 4.454 | 557.66 | 0.837
4.491 | 148.013 | 0.775 | 4.493 | 281.201 | 0.816 | 4.491 | 558.748 | 0.84
4.53 | 148.569 | 0.777 | 4.531 | 282.387 | 0.819 | 4.528 | 560.412 | 0.843
4.567 | 149.067 | 0.778 | 4.568 | 283.451 | 0.821 | 4.566 | 562.713 | 0.846
4.604 | 150.602 | 0.78 | 4.606 | 284.039 | 0.824 | 4.604 | 564.25 | 0.849
4.641 | 149.022 | 0.782 | 4.643 | 284.562 | 0.827 | 4.642 | 565.009 | 0.853
4.68 | 152.49 | 0.783 | 4.681 | 285.729 | 0.829 | 4.679 | 566.268 | 0.856
4.717 | 149.846 | 0.785 | 4.718 | 287.024 | 0.832 | 4.716 | 568.095 | 0.859
4.754 | 153.74 | 0.787 | 4.756 | 288.182 | 0.835 | 4.753 | 569.219 | 0.862
4.792 | 152.509 | 0.788 | 4.793 | 288.546 | 0.837 | 4.792 | 570.921 | 0.865
4.829 | 152.138 | 0.789 | 4.831 | 288.442 | 0.84 | 4.829 | 572.111 | 0.869
4.867 | 152.06 | 0.791 | 4.868 | 288.722 | 0.843 | 4.866 | 573.883 | 0.872
4.904 | 152.263 | 0.793 | 4.907 | 289.35 | 0.845 | 4.904 | 574.505 | 0.875
4.943 | 152.221 | 0.795 | 4.943 | 289.942 | 0.848 | 4.942 | 576.031 | 0.878
4.98 | 151.994 | 0.796 | 4.981 | 290.696 | 0.85 | 4.979 | 577.874 | 0.881
5.017 | 152.014 | 0.798 | 5.019 | 291.483 | 0.853 | 5.016 | 580.064 | 0.884
5.054 | 152.886 | 0.8 | 5.056 | 292.222 | 0.855 | 5.054 | 580.59 | 0.887
5.092 | 153.777 | 0.801 | 5.093 | 293.301 | 0.858 | 5.092 | 581.303 | 0.89
5.129 | 154.857 | 0.803 | 5.13 | 294.142 | 0.86 | 5.129 | 582.464 | 0.893
5.167 | 156.121 | 0.805 | 5.168 | 294.644 | 0.863 | 5.166 | 583.247 | 0.896
5.204 | 156.43 | 0.807 | 5.206 | 295.548 | 0.865 | 5.203 | 584.012 | 0.899
5.24 | 153.199 | 0.81 | 5.243 | 296.26 | 0.868 | 5.242 | 586.381 | 0.902
5.28 | 157.734 | 0.811 | 5.282 | 296.826 | 0.87 | 5.28 | 588.224 | 0.905
5.316 | 157.159 | 0.813 | 5.319 | 298.192 | 0.873 | 5.317 | 589.994 | 0.908
5.355 | 150.63 | 0.815 | 5.356 | 299.021 | 0.876 | 5.355 | 590.885 | 0.91
5.392 | 157.069 | 0.817 | 5.395 | 299.659 | 0.878 | 5.392 | 591.754 | 0.913
5.429 | 153.853 | 0.819 | 5.431 | 300.144 | 0.88 | 5.43 | 592.426 | 0.916
5.469 | 149.248 | 0.821 | 5.469 | 300.545 | 0.883 | 5.467 | 593.747 | 0.919
5.503 | 156.103 | 0.822 | 5.507 | 300.928 | 0.886 | 5.505 | 594.714 | 0.921
5.542 | 152.641 | 0.824 | 5.545 | 301.287 | 0.888 | 5.542 | 595.493 | 0.924
5.58 | 151.654 | 0.826 | 5.581 | 301.031 | 0.891 | 5.58 | 597.808 | 0.926
5.616 | 156.064 | 0.827 | 5.619 | 301.697 | 0.893 | 5.617 | 597.901 | 0.929
5.655 | 158.052 | 0.829 | 5.657 | 302.05 | 0.896 | 5.656 | 599.914 | 0.931
5.692 | 156.606 | 0.831 | 5.695 | 302.137 | 0.898 | 5.693 | 600.807 | 0.933
5.729 | 157.293 | 0.832 | 5.732 | 303.44 | 0.901 | 5.73 | 601.908 | 0.936
5.767 | 157.187 | 0.833 | 5.77 | 303.663 | 0.903 | 5.767 | 603.332 | 0.938
5.805 | 158.351 | 0.835 | 5.807 | 304.88 | 0.905 | 5.805 | 605.076 | 0.94
5.842 | 154.956 | 0.837 | 5.844 | 305.035 | 0.908 | 5.842 | 605.945 | 0.942
5.882 | 152.201 | 0.838 | 5.882 | 306.183 | 0.91 | 5.88 | 607.477 | 0.945
5.917 | 157.328 | 0.839 | 5.919 | 306.924 | 0.912 | 5.918 | 608.814 | 0.947
5.955 | 156.997 | 0.841 | 5.957 | 308.056 | 0.915 | 5.955 | 610.578 | 0.949
5.993 | 157.328 | 0.842 | 5.994 | 308.465 | 0.917 | 5.993 | 611.996 | 0.951
6.03 | 157.218 | 0.843 | 6.032 | 309.313 | 0.919 | 6.03 | 612.66 | 0.952
6.068 | 155.447 | 0.845 | 6.069 | 309.926 | 0.921 | 6.068 | 613.512 | 0.955
6.106 | 155.073 | 0.846 | 6.107 | 310.864 | 0.923 | 6.105 | 615.021 | 0.956
6.143 | 154.105 | 0.848 | 6.144 | 311.564 | 0.925 | 6.142 | 615.925 | 0.958
6.18 | 152.85 | 0.851 | 6.182 | 312.275 | 0.928 | 6.18 | 616.761 | 0.96
6.219 | 152.602 | 0.856 | 6.22 | 312.696 | 0.93 | 6.218 | 617.503 | 0.962
6.257 | 153.41 | 0.861 | 6.257 | 313.122 | 0.932 | 6.255 | 617.928 | 0.964
6.294 | 155.097 | 0.866 | 6.294 | 314.028 | 0.934 | 6.293 | 618.024 | 0.966
6.331 | 156.711 | 0.87 | 6.332 | 315.633 | 0.936 | 6.33 | 617.896 | 0.967
6.368 | 157.278 | 0.873 | 6.37 | 316.914 | 0.938 | 6.367 | 618.156 | 0.969
6.407 | 158.185 | 0.875 | 6.406 | 317.721 | 0.94 | 6.405 | 619.64 | 0.971
6.445 | 158.677 | 0.878 | 6.442 | 316.97 | 0.941 | 6.442 | 619.355 | 0.972
6.483 | 158.812 | 0.879 | 6.482 | 316.691 | 0.943 | 6.479 | 619.46 | 0.974
6.521 | 159.596 | 0.881 | 6.52 | 316.769 | 0.945 | 6.518 | 618.906 | 0.975
6.558 | 160.316 | 0.883 | 6.557 | 316.132 | 0.947 | 6.555 | 618.78 | 0.977
6.595 | 161.03 | 0.885 | 6.595 | 315.944 | 0.949 | 6.593 | 619.033 | 0.979
6.633 | 161.468 | 0.886 | 6.632 | 315.905 | 0.951 | 6.63 | 619.22 | 0.98
6.671 | 160.992 | 0.887 | 6.67 | 316.254 | 0.953 | 6.668 | 619.544 | 0.982
6.709 | 161.41 | 0.889 | 6.707 | 317.642 | 0.955 | 6.705 | 619.095 | 0.983
6.745 | 161.775 | 0.89 | 6.746 | 317.15 | 0.956 | 6.742 | 619.201 | 0.984
6.783 | 162.462 | 0.892 | 6.783 | 317.239 | 0.958 | 6.78 | 619.748 | 0.986
6.821 | 162.991 | 0.893 | 6.82 | 316.995 | 0.96 | 6.817 | 619.309 | 0.988
6.858 | 162.352 | 0.894 | 6.857 | 317.334 | 0.961 | 6.855 | 620.587 | 0.989
6.896 | 162.401 | 0.895 | 6.895 | 318.612 | 0.963 | 6.892 | 621.548 | 0.991
6.935 | 162.679 | 0.897 | 6.932 | 318.702 | 0.964 | 6.929 | 622.701 | 0.992
6.972 | 162.918 | 0.898 | 6.97 | 317.838 | 0.966 | 6.967 | 622.705 | 0.994
7.01 | 162.788 | 0.899 | 7.008 | 318.04 | 0.967 | 7.004 | 621.945 | 0.995
7.047 | 162.342 | 0.9 | 7.045 | 318.582 | 0.968 | 7.042 | 623.351 | 0.997
7.085 | 163.08 | 0.901 | 7.083 | 318.909 | 0.97 | 7.08 | 623.045 | 0.999
7.122 | 163.921 | 0.902 | 7.12 | 319.073 | 0.971 | 7.117 | 624.427 | 1.001
7.159 | 164.606 | 0.903 | 7.157 | 318.897 | 0.972 | 7.154 | 625.6 | 1.002
7.197 | 164.092 | 0.904 | 7.195 | 319.62 | 0.974 | 7.192 | 625.951 | 1.004
7.235 | 164.195 | 0.905 | 7.232 | 319.011 | 0.975 | 7.23 | 625.656 | 1.006
7.273 | 163.939 | 0.906 | 7.271 | 318.792 | 0.977 | 7.267 | 625.272 | 1.008
7.311 | 164.197 | 0.907 | 7.308 | 319.278 | 0.978 | 7.304 | 629.871 | 1.012
7.349 | 164.239 | 0.908 | 7.346 | 319.421 | 0.979 | 7.342 | 632.998 | 1.014
7.386 | 163.892 | 0.909 | 7.382 | 318.983 | 0.98 | 7.379 | 635.73 | 1.016
7.423 | 163.804 | 0.909 | 7.42 | 319.629 | 0.982 | 7.416 | 636.684 | 1.018
7.461 | 163.631 | 0.911 | 7.457 | 320.169 | 0.983 | 7.454 | 637.219 | 1.02
7.498 | 163.728 | 0.912 | 7.496 | 321.111 | 0.984 | 7.492 | 639.511 | 1.022
7.537 | 163.055 | 0.912 | 7.532 | 321.25 | 0.985 | 7.53 | 639.442 | 1.024
7.574 | 162.468 | 0.913 | 7.57 | 320.726 | 0.987 | 7.567 | 640.376 | 1.026
7.612 | 161.604 | 0.914 | 7.607 | 320.309 | 0.988 | 7.605 | 640.643 | 1.027
7.65 | 161.292 | 0.915 | 7.645 | 320.951 | 0.99 | 7.643 | 640.983 | 1.029
7.686 | 161.415 | 0.915 | 7.683 | 321.214 | 0.991 | 7.68 | 640.884 | 1.03
7.724 | 162.176 | 0.916 | 7.72 | 321.339 | 0.992 | 7.717 | 641.04 | 1.032
7.762 | 162.445 | 0.917 | 7.757 | 321.819 | 0.993 | 7.754 | 640.327 | 1.033
7.799 | 162.488 | 0.917 | 7.795 | 322.418 | 0.995 | 7.793 | 641.671 | 1.035
7.837 | 161.845 | 0.918 | 7.833 | 322.249 | 0.996 | 7.83 | 641.879 | 1.037
7.874 | 162.002 | 0.919 | 7.87 | 322.858 | 0.997 | 7.867 | 641.684 | 1.038
7.912 | 162.613 | 0.919 | 7.909 | 323.122 | 0.998 | 7.905 | 641.898 | 1.04
7.949 | 162.303 | 0.92 | 7.945 | 323.716 | 0.999 | 7.943 | 641.879 | 1.041
7.987 | 161.925 | 0.921 | 7.982 | 324.026 | 1.001 | 7.979 | 641.296 | 1.043
8.025 | 162.247 | 0.921 | 8.022 | 324.345 | 1.002 | 8.017 | 640.857 | 1.045
8.062 | 162.355 | 0.922 | 8.059 | 323.759 | 1.003 | 8.054 | 641.182 | 1.046
8.1 | 162.265 | 0.922 | 8.097 | 323.448 | 1.004 | 8.093 | 641.574 | 1.048
8.137 | 162.675 | 0.923 | 8.133 | 323.782 | 1.006 | 8.13 | 641.672 | 1.049
8.174 | 162.595 | 0.923 | 8.171 | 323.525 | 1.007 | 8.167 | 641.317 | 1.051
8.212 | 162.108 | 0.924 | 8.208 | 323.799 | 1.008 | 8.204 | 642.12 | 1.053
8.249 | 161.239 | 0.924 | 8.246 | 323.629 | 1.009 | 8.242 | 642.732 | 1.054
8.288 | 161.344 | 0.925 | 8.284 | 323.171 | 1.011 | 8.28 | 643.077 | 1.056
8.324 | 161.688 | 0.925 | 8.321 | 324.014 | 1.012 | 8.317 | 643.14 | 1.058
8.364 | 161.888 | 0.926 | 8.359 | 323.576 | 1.013 | 8.355 | 643.966 | 1.059
8.398 | 161.884 | 0.927 | 8.397 | 324.325 | 1.014 | 8.393 | 643.605 | 1.061
8.436 | 162.096 | 0.927 | 8.434 | 324.579 | 1.015 | 8.429 | 643.693 | 1.062
8.474 | 162.186 | 0.928 | 8.472 | 324.346 | 1.017 | 8.466 | 644.749 | 1.064
8.512 | 161.765 | 0.928 | 8.509 | 324.792 | 1.018 | 8.505 | 644.608 | 1.065
8.549 | 161.252 | 0.929 | 8.547 | 324.64 | 1.019 | 8.542 | 644.364 | 1.066
8.587 | 160.738 | 0.929 | 8.585 | 324.373 | 1.02 | 8.58 | 644.076 | 1.068
8.624 | 160.374 | 0.93 | 8.622 | 324.323 | 1.021 | 8.618 | 644.661 | 1.07
8.662 | 160.198 | 0.93 | 8.659 | 323.915 | 1.023 | 8.655 | 645.181 | 1.071
8.7 | 159.968 | 0.93 | 8.697 | 323.811 | 1.024 | 8.692 | 646.571 | 1.073
8.738 | 159.585 | 0.931 | 8.734 | 324.144 | 1.025 | 8.73 | 646.398 | 1.074
8.775 | 159.732 | 0.931 | 8.771 | 324.844 | 1.026 | 8.767 | 648.259 | 1.076
8.813 | 160.573 | 0.932 | 8.81 | 324.437 | 1.027 | 8.805 | 648.93 | 1.077
8.851 | 160.168 | 0.932 | 8.847 | 325.005 | 1.028 | 8.843 | 648.042 | 1.079
8.888 | 159.088 | 0.932 | 8.885 | 324.621 | 1.029 | 8.879 | 649.458 | 1.08
8.926 | 159.017 | 0.933 | 8.922 | 324.468 | 1.03 | 8.917 | 650.912 | 1.082
8.964 | 159.177 | 0.933 | 8.959 | 324.6 | 1.031 | 8.954 | 652.048 | 1.083
9.001 | 158.788 | 0.933 | 8.997 | 324.978 | 1.032 | 8.992 | 651.885 | 1.084
9.038 | 159.265 | 0.934 | 9.036 | 324.947 | 1.033 | 9.03 | 651.754 | 1.086
9.076 | 159.525 | 0.934 | 9.072 | 325.211 | 1.034 | 9.068 | 652.064 | 1.087
9.111 | 159.659 | 0.934 | 9.11 | 325.374 | 1.035 | 9.105 | 651.741 | 1.089
9.15 | 159.631 | 0.935 | 9.147 | 325.019 | 1.036 | 9.143 | 652.938 | 1.09
9.188 | 159.887 | 0.935 | 9.185 | 325.43 | 1.037 | 9.18 | 653.215 | 1.091
9.224 | 159.523 | 0.936 | 9.223 | 325.27 | 1.038 | 9.217 | 654.368 | 1.092
9.263 | 160.119 | 0.936 | 9.26 | 324.992 | 1.039 | 9.255 | 655.623 | 1.094
9.301 | 159.283 | 0.936 | 9.298 | 325.11 | 1.04 | 9.292 | 656.015 | 1.095
9.338 | 158.584 | 0.937 | 9.336 | 324.917 | 1.041 | 9.33 | 655.477 | 1.096
9.376 | 158.139 | 0.937 | 9.374 | 324.99 | 1.041 | 9.368 | 656.64 | 1.097
9.413 | 158.215 | 0.938 | 9.411 | 325.933 | 1.042 | 9.405 | 656.688 | 1.098
9.45 | 158.464 | 0.938 | 9.449 | 325.657 | 1.043 | 9.443 | 656.651 | 1.099
9.488 | 159.31 | 0.939 | 9.486 | 326.045 | 1.044 | 9.481 | 656.273 | 1.1
9.525 | 159.286 | 0.939 | 9.524 | 325.764 | 1.045 | 9.518 | 655.603 | 1.102
9.563 | 159.039 | 0.94 | 9.563 | 325.186 | 1.046 | 9.555 | 655.734 | 1.103
9.601 | 158.607 | 0.94 | 9.6 | 325.525 | 1.047 | 9.592 | 655.035 | 1.104
9.638 | 158.251 | 0.94 | 9.637 | 325.283 | 1.047 | 9.63 | 654.45 | 1.105
9.675 | 158.241 | 0.94 | 9.675 | 325.365 | 1.048 | 9.667 | 654.786 | 1.106
9.714 | 158.295 | 0.941 | 9.712 | 325.893 | 1.049 | 9.705 | 655.014 | 1.107
9.75 | 157.928 | 0.941 | 9.75 | 326.16 | 1.05 | 9.742 | 655.023 | 1.108
9.788 | 157.728 | 0.941 | 9.788 | 325.613 | 1.051 | 9.78 | 653.908 | 1.109
9.825 | 158.18 | 0.942 | 9.825 | 325.155 | 1.051 | 9.817 | 654.12 | 1.11
9.862 | 157.853 | 0.942 | 9.862 | 325.653 | 1.052 | 9.854 | 654.682 | 1.111
9.9 | 157.957 | 0.942 | 9.9 | 325.401 | 1.053 | 9.893 | 654.049 | 1.112
9.937 | 157.201 | 0.942 | 9.938 | 325.069 | 1.053 | 9.93 | 653.619 | 1.113
9.975 | 156.837 | 0.943 | 9.975 | 324.552 | 1.054 | 9.967 | 655.166 | 1.114
10.012 | 157.093 | 0.943 | 10.013 | 324.125 | 1.055 | 10.005 | 655.504 | 1.114
|  |  | 10.05 | 323.743 | 1.055 | 10.042 | 655.534 | 1.115