## GENERAL
TEST IDENTIFICATION
Borehole: | TNW076-BH
Sample: | 16UU
Depth: | 14.15 |  | [m]
VISUAL DESCRIPTION
INITIAL | UNDISTURBED | REMOULDED
Length | 139.9 | 100 | [mm]
Diameter | 72 | 50 | [mm]
Membrane thickness | 0.25 | 0.35 | [mm]
Rate of strain | 1.4 | 1 | [%/min]
Bulk density | 2.26 | 2.19 | [Mg/m³]
Dry density | 2.16 |  | [Mg/m³]
Water content | 4.4 |  | [%]
FAILURE
Cell pressure | 1000 | 1000 | [kPa]
Membrane correction | 1 | 3 | [%]
Corrected deviator stress | 453.9 | 395.3 | [kPa]
Strain at failure | 19.8 | 20 | [%]
Undrained shear strength | 227 | 197.7 | [kPa]

## UNDISTURBED
SHEARING STAGE - UNDISTURBED
Axial strain | Deviator stress
[%] | [kPa]
0 | 0
0.1000429 | 8.666603
0.2072317 | 15.47079
0.3001286 | 22.66403
0.4001715 | 28.46134
0.5002144 | 33.01774
0.6002573 | 37.32079
0.7003001 | 41.59073
0.800343 | 45.87637
0.9003859 | 50.29933
1.000429 | 54.98075
1.100472 | 59.33683
1.200515 | 63.58693
1.300557 | 67.73135
1.4006 | 72.32738
1.500643 | 76.33333
1.600686 | 80.76602
1.700729 | 84.80327
1.800772 | 89.02508
1.900815 | 92.92491
2.000858 | 97.03324
2.1009 | 101.0128
2.200943 | 105.056
2.300986 | 108.5869
2.401029 | 112.5658
2.501072 | 116.2729
2.593969 | 119.9338
2.701158 | 123.4008
2.801201 | 126.9892
2.901243 | 130.5699
3.001286 | 133.881
3.101329 | 137.3753
3.201372 | 140.8146
3.301415 | 143.8903
3.401458 | 147.3389
3.494355 | 150.4838
3.601544 | 153.4799
3.701586 | 156.8597
3.801629 | 159.8777
3.901672 | 163.0543
3.994569 | 166.0955
4.101758 | 169.0099
4.208947 | 172.1996
4.301844 | 175.3858
4.401887 | 178.2697
4.494783 | 181.3725
4.601972 | 184.0886
4.702015 | 187.0937
4.802058 | 189.9752
4.902101 | 193.0136
4.994998 | 195.8974
5.095041 | 198.6196
5.20223 | 201.483
5.302272 | 204.2391
5.402315 | 207.0586
5.495212 | 209.8417
5.602401 | 212.3306
5.702444 | 215.085
5.802487 | 217.7636
5.90253 | 220.4592
6.002573 | 222.9639
6.095469 | 225.665
6.202658 | 228.071
6.302701 | 230.512
6.395598 | 233.2646
6.502787 | 235.7445
6.595684 | 238.2556
6.695727 | 240.7423
6.802916 | 243.2039
6.902958 | 245.9073
7.003001 | 248.6043
7.045877 | 251.4542
7.188795 | 253.5636
7.260254 | 256.096
7.403173 | 258.6466
7.474632 | 261.3956
7.546091 | 263.6858
7.68901 | 266.4411
7.760469 | 268.9478
7.831928 | 271.2239
7.974846 | 273.5045
8.046306 | 276.2225
8.189224 | 278.2625
8.260683 | 280.5189
8.403602 | 282.7705
8.475061 | 285.2419
8.54652 | 287.4845
8.689438 | 289.7154
8.760898 | 291.9482
8.903816 | 293.7174
8.975275 | 296.3879
9.046734 | 298.1603
9.189653 | 300.3575
9.261112 | 302.5672
9.332571 | 304.7731
9.475489 | 306.95
9.546949 | 309.1461
9.689867 | 311.3087
9.761326 | 313.4951
9.904245 | 315.6434
9.975704 | 317.5988
10.04716 | 320.2135
10.19008 | 321.9001
10.26154 | 324.0632
10.333 | 326.4427
10.47592 | 328.5505
10.54738 | 330.6998
10.6903 | 332.5739
10.76176 | 334.7136
10.83321 | 336.8495
10.97613 | 338.4858
11.04759 | 340.8307
11.19051 | 342.4541
11.26197 | 344.353
11.40489 | 346.1818
11.47635 | 348.0717
11.54781 | 349.9582
11.69072 | 351.5516
11.76218 | 353.4294
11.9051 | 355.0106
11.97656 | 356.8796
12.04802 | 358.5291
12.19094 | 360.0933
12.2624 | 361.9502
12.33386 | 363.5883
12.47678 | 364.9205
12.54823 | 366.5508
12.69115 | 368.0864
12.76261 | 369.9229
12.83407 | 371.7559
12.97699 | 373.0603
13.04845 | 374.8848
13.19137 | 376.3911
13.26283 | 377.9938
13.33429 | 379.5934
13.4772 | 381.083
13.54866 | 382.8869
13.69158 | 384.1523
13.76304 | 385.7358
13.8345 | 387.5278
13.97742 | 388.9885
14.04888 | 390.5606
14.1918 | 392.0095
14.26326 | 393.5736
14.33471 | 395.1346
14.47763 | 396.3566
14.54909 | 398.1196
14.69201 | 399.1208
14.76347 | 400.6661
14.83493 | 402.2082
14.97785 | 403.6125
15.04931 | 404.9379
15.19223 | 406.1224
15.26368 | 407.6488
15.33514 | 408.9642
15.47806 | 410.1333
15.54952 | 411.2341
15.69244 | 412.3929
15.7639 | 413.6941
15.90682 | 414.8424
15.97828 | 415.9301
16.04974 | 417.2215
16.19265 | 418.1493
16.26411 | 419.2281
16.40703 | 420.3518
16.47849 | 421.6293
16.54995 | 422.6991
16.69287 | 423.8082
16.76433 | 425.0759
16.83579 | 426.3408
16.97871 | 427.0271
17.05016 | 428.2853
17.19308 | 429.1661
17.26454 | 430.6205
17.336 | 432.0717
17.47892 | 432.9379
17.55038 | 434.1789
17.6933 | 435.2375
17.76476 | 436.4714
17.83622 | 437.7025
17.97913 | 438.5447
18.05059 | 439.7688
18.19351 | 440.6013
18.26497 | 441.8185
18.33643 | 443.0328
18.47935 | 443.8513
18.55081 | 444.8587
18.69373 | 445.2684
18.76519 | 446.4694
18.83664 | 447.2688
18.97956 | 447.8665
19.05102 | 448.6605
19.19394 | 449.25
19.2654 | 450.0387
19.33686 | 451.0233
19.47978 | 451.2055
19.55124 | 452.1844
19.69415 | 452.3598
19.76561 | 453.1359
19.83707 | 453.91
-- | --
-- | --
-- | --

## REMOULDED
SHEARING STAGE - REMOULDED
Axial strain | Deviator stress
[%] | [kPa]
0 | 0
0.019062225 | 16.8523
0.0380646 | 28.09
0.057007125 | 38.34548
0.0758898 | 44.98389
0.094712625 | 49.4147
0.1134756 | 53.14298
0.132178725 | 56.56024
0.150822 | 59.76844
0.169405425 | 62.51584
0.187929 | 65.30802
0.206392725 | 68.04409
0.2247966 | 70.82482
0.243140625 | 73.70035
0.2614248 | 76.26862
0.279649125 | 78.88173
0.2978136 | 81.48939
0.315918225 | 84.04155
0.333963 | 86.43833
0.351947925 | 88.97996
0.369873 | 91.41644
0.387738225 | 93.9475
0.4055436 | 96.22417
0.423289125 | 98.54577
0.4409748 | 100.9122
0.458600625 | 103.3232
0.4761666 | 105.729
0.493672725 | 108.0306
0.511119 | 110.4758
0.528505425 | 112.7675
0.545832 | 115.0541
0.563098725 | 117.4346
0.5803056 | 119.662
0.597452625 | 122.0816
0.6145398 | 124.2499
0.631567125 | 126.6101
0.6485346 | 128.7197
0.665442225 | 131.0699
0.68229 | 133.513
0.699077925 | 135.706
0.715806 | 137.8941
0.732474225 | 140.2728
0.7490826 | 142.3536
0.765631125 | 144.6246
0.7821198 | 147.0854
0.798548625 | 149.2003
0.8149176 | 151.359
0.831226725 | 153.5614
0.847476 | 155.759
0.863665425 | 157.9031
0.879795 | 159.994
0.895864725 | 162.0319
0.9118746 | 164.1617
0.927824625 | 166.3831
0.9437148 | 168.4068
0.959545125 | 170.6184
0.9753156 | 172.7769
0.991026225 | 174.8343
1.006677 | 176.5992
1.022267925 | 178.5996
1.037799 | 180.9305
1.053270225 | 182.7779
1.0686816 | 184.9553
1.084033125 | 186.9368
1.0993248 | 189.0567
1.114556625 | 190.8859
1.1297286 | 193.0438
1.144840725 | 195.1016
1.159893 | 197.0597
1.174885425 | 198.9183
1.189818 | 200.8198
1.204690725 | 202.8115
1.2195036 | 204.8457
1.234256625 | 207.0639
1.2489498 | 209.041
1.263583125 | 211.0135
1.2781566 | 212.9812
1.292670225 | 214.7561
1.307124 | 216.4798
1.321517925 | 171.4338
1.335852 | 187.7249
1.350126225 | 199.0658
1.3643406 | 206.1738
1.378495125 | 211.7247
1.3925898 | 216.3299
1.406624625 | 220.3655
1.4205996 | 223.9727
1.434514725 | 226.7811
1.44837 | 229.5364
1.462165425 | 232.1924
1.475901 | 234.6102
1.489576725 | 237.1148
1.5031926 | 239.2896
1.516748625 | 241.6439
1.5302448 | 243.854
1.543681125 | 246.1047
1.5570576 | 248.2578
1.570374225 | 250.2217
1.583631 | 252.3643
1.596827925 | 254.1804
1.609965 | 255.9919
1.623042225 | 258.0734
1.6360596 | 260.104
1.649017125 | 261.9924
1.6619148 | 263.6022
1.674752625 | 265.5724
1.6875306 | 267.4465
1.700248725 | 269.2703
1.712907 | 271.2711
1.725505425 | 273.0398
1.738044 | 274.6227
1.750522725 | 276.5635
1.7629416 | 278.2732
1.775300625 | 280.3849
1.7875998 | 282.0399
1.799839125 | 283.7356
1.8120186 | 285.4718
1.824138225 | 287.0684
1.836198 | 288.9752
1.848197925 | 290.7872
1.860138 | 292.5495
1.872018225 | 294.1281
1.8838386 | 296.06
1.895599125 | 297.6742
1.9072998 | 299.1947
1.918940625 | 300.7556
1.9305216 | 302.4456
1.942042725 | 304.0422
1.953504 | 305.6343
1.964905425 | 307.1776
1.976247 | 308.7609
1.987528725 | 310.5168
1.9987506 | 311.9585
2.009912625 | 313.396
2.0210148 | 314.9176
2.032057125 | 316.3028
2.0430396 | 317.8599
2.053962225 | 319.7643
2.064825 | 320.917
2.075627925 | 322.2856
2.086371 | 323.7377
2.097054225 | 325.3605
2.1076776 | 327.1536
2.118241125 | 328.3306
2.1287448 | 329.4603
2.139188625 | 330.7607
2.1495726 | 332.6227
2.159896725 | 333.9146
2.170161 | 334.9423
2.180365425 | 336.5735
2.19051 | 338.2865
2.200594725 | 339.5189
2.2106196 | 340.8771
2.220584625 | 342.1881
2.2304898 | 343.7535
2.240335125 | 344.884
2.2501206 | 346.2258
2.259846225 | 347.4346
2.269512 | 348.8541
2.279117925 | 350.1836
2.288664 | 351.4662
2.298150225 | 352.702
2.3075766 | 353.8486
2.316943125 | 355.2046
2.3262498 | 356.1306
2.335496625 | 357.6488
2.3446836 | 358.9075
2.353810725 | 360.4167
2.362878 | 361.1586
2.371885425 | 362.4902
2.380833 | 363.4795
2.389720725 | 364.803
2.3985486 | 366.2067
2.407316625 | 367.227
2.4160248 | 368.6223
2.424673125 | 369.677
2.4332616 | 371.0639
2.441790225 | 372.0691
2.450259 | 373.029
2.458667925 | 374.1527
2.467017 | 375.4396
2.475306225 | 376.5555
2.4835356 | 377.7093
2.491705125 | 378.6094
2.4998148 | 379.9219
2.507864625 | 380.9394
2.5158546 | 382.1607
2.523784725 | 383.0466
2.531655 | 383.8464
2.539465425 | 385.1802
2.547216 | 386.3444
2.554906725 | 387.4635
2.5625376 | 388.2495
2.570108625 | 389.4433
2.5776198 | 390.1815
2.585071125 | 391.2857
2.5924626 | 392.0994
2.599794225 | 392.7871
2.607066 | 393.5945
2.614277925 | 394.8883
2.62143 | 395.322
2.628522225 | 396.4451
2.6355546 | 397.6456
2.642527125 | 398.4359
2.6494398 | 399.0609
2.656292625 | 399.845
2.6630856 | 400.5047