## GENERAL
TEST IDENTIFICATION
Borehole: | TNW076-BH
Sample: | 18UU
Depth: | 16.45 |  | [m]
VISUAL DESCRIPTION
INITIAL | UNDISTURBED | REMOULDED
Length | 140.3 | 100 | [mm]
Diameter | 72.3 | 50 | [mm]
Membrane thickness | 0.35 | 0.35 | [mm]
Rate of strain | 1 | 1 | [%/min]
Bulk density | 2.25 | 2.21 | [Mg/m³]
Dry density | 2 |  | [Mg/m³]
Water content | 12.4 |  | [%]
FAILURE
Cell pressure | 1000 | 1000 | [kPa]
Membrane correction | 2 | 3 | [%]
Corrected deviator stress | 425.5 | 293.5 | [kPa]
Strain at failure | 19.9 | 20 | [%]
Undrained shear strength | 212.7 | 146.8 | [kPa]

## UNDISTURBED
SHEARING STAGE - UNDISTURBED
Axial strain | Deviator stress
[%] | [kPa]
0 | 0
0.1069366 | 5.96172
0.199615 | 9.558735
0.2994225 | 12.73436
0.3992301 | 16.01522
0.5061667 | 19.48832
0.6059742 | 23.49882
0.6986526 | 27.31306
0.8055892 | 31.42551
0.9053967 | 35.96699
0.9980751 | 40.3102
1.097883 | 44.80972
1.204819 | 49.39187
1.304627 | 54.54578
1.397305 | 59.26211
1.504242 | 64.00639
1.59692 | 69.25536
1.703857 | 73.85922
1.796535 | 79.0402
1.903472 | 83.59989
1.99615 | 88.54604
2.103087 | 93.22884
2.195765 | 98.03639
2.302702 | 102.6751
2.402509 | 107.2884
2.502317 | 111.8921
2.594995 | 116.2583
2.701932 | 120.241
2.80174 | 124.4615
2.901547 | 128.7204
3.001355 | 132.4032
3.101162 | 136.4087
3.20097 | 140.4763
3.307906 | 143.8643
3.400585 | 147.5504
3.500392 | 151.076
3.6002 | 154.7584
3.700007 | 158.0576
3.806944 | 161.6179
3.899622 | 165.1728
4.006559 | 168.2496
4.106366 | 171.6596
4.199045 | 175.0995
4.298852 | 178.1219
4.405789 | 181.4959
4.498467 | 184.7051
4.598275 | 187.6605
4.705211 | 190.8264
4.805019 | 193.9536
4.897697 | 197.0896
4.997505 | 199.9255
5.104441 | 202.8314
5.204249 | 205.839
5.296927 | 208.9486
5.403864 | 211.5112
5.496542 | 214.4237
5.59635 | 216.876
5.703287 | 219.6039
5.795965 | 222.5439
5.902902 | 225.0064
5.99558 | 227.8194
6.102517 | 230.041
6.202324 | 232.7551
6.302132 | 235.463
6.401939 | 237.7086
6.494618 | 240.1958
6.601554 | 242.4115
6.701362 | 244.8682
6.808298 | 247.2994
6.900977 | 249.7642
7.000784 | 251.977
7.100592 | 254.6371
7.171883 | 257.147
7.243174 | 259.6528
7.385756 | 261.9449
7.457047 | 264.4403
7.599629 | 266.7179
7.67092 | 269.4279
7.742211 | 271.6839
7.884794 | 273.9409
7.956085 | 276.4115
8.098667 | 278.4301
8.169958 | 280.8905
8.241249 | 283.3467
8.383831 | 285.3457
8.455122 | 287.5688
8.597704 | 289.5546
8.668996 | 291.5457
8.740287 | 293.9779
8.882869 | 295.5009
8.95416 | 297.9233
9.096742 | 299.6558
9.168033 | 301.6258
9.239324 | 303.5922
9.381906 | 305.3076
9.453197 | 307.2654
9.59578 | 308.9687
9.667071 | 311.1379
9.738362 | 312.8637
9.880944 | 314.5498
9.952235 | 316.2676
10.09482 | 317.942
10.16611 | 320.0895
10.2374 | 321.796
10.37998 | 323.4532
10.45127 | 325.1517
10.59385 | 326.7973
10.66515 | 328.9231
10.73644 | 330.8276
10.87902 | 332.2385
10.95031 | 334.1347
11.09289 | 335.9675
11.16418 | 337.4221
11.23547 | 339.5225
11.37806 | 341.1217
11.44935 | 342.7814
11.59193 | 344.3688
11.66322 | 346.0206
11.73451 | 347.8843
11.87709 | 349.2403
11.94839 | 350.6666
12.09097 | 352.0121
12.16226 | 353.8592
12.30484 | 354.7664
12.37613 | 356.392
12.44742 | 357.8013
12.59 | 358.9082
12.6613 | 360.0979
12.80388 | 361.408
12.87517 | 363.0157
12.94646 | 364.4083
13.08904 | 365.2799
13.16033 | 366.6658
13.30292 | 367.7399
13.37421 | 368.9079
13.4455 | 370.2843
13.58808 | 371.1345
13.65937 | 372.2939
13.73066 | 373.661
13.87324 | 374.2891
13.94454 | 376.2785
14.08712 | 377.1069
14.15841 | 378.2512
14.30099 | 379.28
14.37228 | 380.6266
14.44357 | 381.9705
14.58616 | 383.1936
14.65745 | 384.5304
14.80003 | 385.7431
14.87132 | 387.0729
14.94261 | 388.6071
15.08519 | 389.5978
15.15648 | 390.9177
15.29907 | 391.6926
15.37036 | 393.0058
15.44165 | 394.3163
15.58423 | 395.0784
15.65552 | 396.1767
15.7981 | 396.9305
15.86939 | 397.8179
15.94069 | 398.908
16.08327 | 399.4457
16.15456 | 400.5299
16.29714 | 401.0601
16.36843 | 401.9348
16.43972 | 402.8074
16.58231 | 402.921
16.6536 | 403.9919
16.79618 | 404.3023
16.86747 | 404.9625
16.93876 | 405.621
17.08134 | 406.3269
17.15263 | 406.7789
17.29522 | 407.276
17.36651 | 408.1269
17.4378 | 408.9757
17.58038 | 409.4625
17.65167 | 410.3062
17.79425 | 410.9861
17.86555 | 412.0245
17.93684 | 412.8605
18.07942 | 413.5288
18.15071 | 414.5589
18.29329 | 415.6169
18.36458 | 416.6406
18.43587 | 417.662
18.57846 | 418.1109
18.64975 | 418.9283
18.79233 | 419.37
18.86362 | 420.3798
18.93491 | 420.9923
19.07749 | 421.2267
19.14878 | 422.2288
19.29137 | 422.26
19.36266 | 422.6674
19.43395 | 423.6621
19.57653 | 423.4895
19.64782 | 424.0875
19.7904 | 424.4968
19.8617 | 424.8951
19.93299 | 425.4871
-- | --
-- | --

## REMOULDED
SHEARING STAGE - REMOULDED
Axial strain | Deviator stress
[%] | [kPa]
0 | 0
0.1 | 9.576652
0.2 | 16.12515
0.3 | 22.21877
0.4 | 29.04076
0.5 | 35.84395
0.6 | 42.41069
0.7 | 48.48878
0.8 | 53.75631
0.9 | 59.28569
1 | 64.70298
1.1 | 69.70627
1.2 | 74.64902
1.3 | 79.33031
1.4 | 83.49981
1.5 | 88.06204
1.6 | 91.86314
1.7 | 95.65635
1.8 | 99.44167
1.9 | 102.9193
2 | 106.2899
2.1 | 109.6534
2.2 | 112.711
2.3 | 115.5631
2.4 | 118.7074
2.5 | 121.696
2.6 | 124.6783
2.7 | 127.6542
2.8 | 130.3268
2.9 | 133.1914
3 | 135.6546
3.1 | 138.4087
3.2 | 140.9595
3.3 | 143.4063
3.4 | 145.9462
3.5 | 148.3823
3.6 | 150.813
3.7 | 153.0912
3.8 | 155.4624
3.9 | 157.5836
4 | 159.7979
4.1 | 161.9585
4.2 | 164.1141
4.3 | 166.1675
4.4 | 168.265
4.5 | 170.4063
4.6 | 172.2028
4.7 | 174.1407
4.8 | 176.1711
4.9 | 178.1001
5 | 179.9762
5.1 | 181.9931
5.2 | 183.7156
5.3 | 185.627
5.4 | 187.3413
5.5 | 189.1479
5.6 | 190.6136
5.7 | 192.1719
5.8 | 193.8225
5.9 | 195.6129
6 | 197.2555
6.1 | 198.8464
6.2 | 200.3378
6.3 | 202.1121
6.4 | 203.5484
6.5 | 205.0764
6.6 | 206.6959
6.7 | 207.9313
6.8 | 209.8281
6.9 | 211.0566
7 | 212.6609
7.1 | 213.7882
7.2 | 215.3852
7.3 | 216.7423
7.4 | 218.1902
7.5 | 219.399
7.6 | 220.793
7.7 | 222.0424
7.8 | 223.5233
7.9 | 224.7661
8 | 226.1931
8.1 | 227.5696
8.2 | 228.7557
8.3 | 229.9386
8.4 | 231.3051
8.5 | 232.4816
8.6 | 233.7947
8.7 | 234.8719
8.8 | 235.9462
8.9 | 237.296
9 | 238.4569
9.1 | 239.4758
9.2 | 240.5845
9.3 | 241.4591
9.4 | 242.4697
9.5 | 243.5697
9.6 | 244.5746
9.7 | 245.8527
9.8 | 246.8057
9.9 | 247.7561
10 | 248.7497
10.1 | 249.6488
10.2 | 250.5912
10.3 | 251.3024
10.4 | 252.3765
10.5 | 253.2652
10.6 | 254.1514
10.7 | 255.2169
10.8 | 255.916
10.9 | 256.8398
11 | 257.7609
11.1 | 258.4529
11.2 | 259.3237
11.3 | 260.1015
11.4 | 260.9221
11.5 | 261.7852
11.6 | 262.5107
11.7 | 263.3238
11.8 | 264.0896
11.9 | 265.0324
12 | 265.6587
12.1 | 266.462
12.2 | 267.3522
12.3 | 267.9718
12.4 | 268.5893
12.5 | 269.2938
12.6 | 269.818
12.7 | 270.5626
12.8 | 271.1272
12.9 | 271.9117
13 | 272.6493
13.1 | 273.2518
13.2 | 273.8964
13.3 | 274.4063
13.4 | 275.0908
13.5 | 275.6409
13.6 | 276.1889
13.7 | 276.8229
13.8 | 277.1913
13.9 | 277.909
14 | 278.3614
14.1 | 278.8559
14.2 | 279.6106
14.3 | 279.9264
14.4 | 280.2843
14.5 | 280.902
14.6 | 281.3869
14.7 | 281.8266
14.8 | 282.2644
14.9 | 282.7872
15 | 283.2647
15.1 | 283.7403
15.2 | 284.1277
15.3 | 284.5134
15.4 | 284.9405
15.5 | 285.452
15.6 | 285.9614
15.7 | 286.1683
15.8 | 286.2882
15.9 | 286.8782
16 | 287.3377
16.1 | 287.7098
16.2 | 287.9522
16.3 | 288.3212
16.4 | 288.6033
16.5 | 288.8414
16.6 | 289.1206
16.7 | 289.4408
16.8 | 289.6323
16.9 | 289.7379
17 | 290.0115
17.1 | 290.2836
17.2 | 290.3013
17.3 | 290.7393
17.4 | 290.8809
17.5 | 291.0214
17.6 | 291.2027
17.7 | 291.5503
17.8 | 291.7707
17.9 | 291.7807
18 | 291.9569
18.1 | 292.0484
18.2 | 292.1388
18.3 | 292.3946
18.4 | 292.358
18.5 | 292.4037
18.6 | 292.6557
18.7 | 292.782
18.8 | 292.9899
18.9 | 292.9899
19 | 293.2778
19.1 | 293.3993
19.2 | 293.4373
19.3 | 293.3511
19.4 | 293.3464
19.5 | 293.5047
19.6 | 293.4571
19.7 | 293.3269
19.8 | 293.4413
19.9 | 293.3505
20 | 293.5443
20.1 | 293.7367
20.2 | 293.6026
20.3 | 293.6303
20.4 | 293.4138
20.5 | 293.7233
20.6 | 293.7481
20.7 | 293.8123
20.8 | 293.7948
20.9 | 293.8973