## GENERAL
TEST IDENTIFICATION
Borehole: | TNW076-BH
Sample: | 24UU
Depth: | 22.4 |  | [m]
VISUAL DESCRIPTION
INITIAL | UNDISTURBED | REMOULDED
Length | 139.9 | 100 | [mm]
Diameter | 72 | 50 | [mm]
Membrane thickness | 0.35 | 0.35 | [mm]
Rate of strain | 1 | 1 | [%/min]
Bulk density | 2.26 | 2.21 | [Mg/m³]
Dry density | 2.04 |  | [Mg/m³]
Water content | 12.4 |  | [%]
FAILURE
Cell pressure | 1000 | 1000 | [kPa]
Membrane correction | 2 | 3 | [%]
Corrected deviator stress | 377.8 | 385.1 | [kPa]
Strain at failure | 20 | 20 | [%]
Undrained shear strength | 188.9 | 192.5 | [kPa]

## UNDISTURBED
SHEARING STAGE - UNDISTURBED
Axial strain | Deviator stress
[%] | [kPa]
0 | 0
0.1001073 | 2.119694
0.2002145 | 4.851381
0.3003218 | 8.393756
0.400429 | 12.04889
0.5005363 | 15.60381
0.6006435 | 19.89374
0.7007508 | 24.18232
0.8008581 | 29.35153
0.9009653 | 34.73663
1.001073 | 39.89197
1.10118 | 45.74125
1.201287 | 51.60289
1.301394 | 56.96775
1.401502 | 62.90284
1.501609 | 68.29354
1.601716 | 74.13236
1.694673 | 79.38642
1.801931 | 84.61629
1.902038 | 90.15524
1.994995 | 95.20919
2.102252 | 99.9965
2.20236 | 105.2621
2.302467 | 109.8928
2.395424 | 114.4033
2.502681 | 118.766
2.602789 | 123.4398
2.702896 | 127.5302
2.803003 | 131.8506
2.89596 | 135.7197
3.003218 | 139.3682
3.103325 | 143.3292
3.203432 | 146.8062
3.30354 | 150.4894
3.396496 | 153.7025
3.496604 | 156.8493
3.596711 | 160.1549
3.696818 | 163.0749
3.796925 | 166.343
3.897033 | 169.0846
4.00429 | 172.0187
4.097247 | 175.0678
4.204505 | 177.7766
4.297462 | 180.5076
4.404719 | 182.969
4.497676 | 185.712
4.597783 | 188.2469
4.705041 | 190.8545
4.797998 | 193.5567
4.898105 | 195.864
4.998212 | 198.2593
5.09832 | 200.6724
5.198427 | 202.9637
5.305685 | 205.3728
5.398641 | 207.7394
5.498749 | 209.945
5.606006 | 212.1981
5.698963 | 214.4334
5.806221 | 216.4674
5.899178 | 218.6698
5.999285 | 220.5497
6.099392 | 222.7941
6.20665 | 224.9922
6.299607 | 226.9909
6.399714 | 228.8059
6.449768 | 230.8377
6.592778 | 232.7627
6.664283 | 234.8688
6.735788 | 236.5133
6.878799 | 238.4217
6.950304 | 240.2874
7.093314 | 241.9557
7.164819 | 243.8136
7.236325 | 245.8962
7.379335 | 247.3211
7.45084 | 249.3953
7.593851 | 250.8097
7.665356 | 252.6488
7.736861 | 254.4847
7.879871 | 256.1108
7.951376 | 257.9389
8.094387 | 259.7798
8.165892 | 261.3744
8.237397 | 263.4168
8.380408 | 265.016
8.451913 | 267.05
8.594923 | 268.4134
8.666428 | 269.9903
8.737934 | 271.7886
8.880944 | 273.1378
8.952449 | 274.7048
9.095459 | 276.0443
9.166965 | 277.8274
9.23847 | 279.1616
9.38148 | 280.9323
9.452985 | 282.2599
9.595996 | 283.5754
9.667501 | 285.1185
9.739006 | 286.4372
9.882016 | 287.7392
9.953522 | 289.0516
10.09653 | 290.3443
10.16804 | 291.8711
10.23954 | 292.9542
10.38255 | 294.0135
10.45406 | 295.5311
10.59707 | 296.5817
10.66857 | 297.873
10.74008 | 299.3812
10.88309 | 300.6382
10.95459 | 301.9207
11.0976 | 302.9499
11.16911 | 304.6627
11.24061 | 306.1543
11.38363 | 306.9527
11.45513 | 308.6552
11.59814 | 309.8796
11.66965 | 311.3575
11.74115 | 312.8326
11.88416 | 314.2594
11.95567 | 315.7274
12.09868 | 316.9278
12.17018 | 318.1731
12.24169 | 319.416
12.3847 | 320.1728
12.4562 | 321.4098
12.59921 | 322.3737
12.67072 | 323.39
12.74222 | 324.8329
12.88523 | 325.5708
12.95674 | 326.5795
13.09975 | 327.5235
13.17125 | 328.7401
13.24276 | 329.7412
13.38577 | 330.8862
13.45728 | 331.6692
13.60029 | 332.5933
13.67179 | 333.5836
13.7433 | 334.36
13.88631 | 335.273
13.95781 | 336.0447
14.10082 | 336.528
14.17233 | 337.2954
14.24383 | 338.4823
14.38684 | 339.5871
14.45835 | 340.5577
14.52985 | 341.736
14.67286 | 342.4089
14.74437 | 343.372
14.88738 | 344.2466
14.95888 | 345.4132
15.10189 | 346.0708
15.1734 | 347.0231
15.24491 | 348.3897
15.38792 | 349.2441
15.45942 | 350.6039
15.60243 | 351.4494
15.67394 | 352.3882
15.74544 | 353.3249
15.88845 | 353.9524
15.95996 | 354.8839
16.10297 | 355.2982
16.17447 | 356.2246
16.24598 | 356.9432
16.38899 | 357.5539
16.46049 | 358.268
16.532 | 359.1855
16.67501 | 359.3768
16.74651 | 360.2893
16.88952 | 360.8834
16.96103 | 361.5868
17.03253 | 362.2885
17.17555 | 362.6695
17.24705 | 363.3668
17.39006 | 363.336
17.46157 | 364.0294
17.53307 | 364.721
17.67608 | 365.0881
17.74759 | 365.5734
17.8906 | 365.9348
17.9621 | 366.6179
18.03361 | 367.2993
18.17662 | 367.6521
18.24812 | 368.3292
18.39113 | 368.8764
18.46264 | 369.549
18.53414 | 370.2199
18.67715 | 370.7574
18.74866 | 371.8229
18.89167 | 372.552
18.96317 | 373.4124
19.03468 | 374.2707
19.17769 | 374.5914
19.2492 | 375.4446
19.39221 | 375.561
19.46371 | 376.0138
19.53522 | 376.6628
19.67823 | 376.5747
19.74973 | 377.2197
19.89274 | 377.5209
19.96425 | 377.7684
20.03575 | 378.2114
20.17876 | 378.1128
20.25027 | 378.7484
20.39328 | 378.6456
163.8404

## REMOULDED
SHEARING STAGE - REMOULDED
Axial strain | Deviator stress
[%] | [kPa]
0 | 0
0.1 | 50.32028
0.2 | 68.98598
0.3 | 87.63451
0.4 | 102.086
0.5 | 111.6942
0.6 | 119.3592
0.7 | 125.3396
0.8 | 130.3479
0.9 | 134.185
1 | 138.2158
1.1 | 141.2811
1.2 | 144.3904
1.3 | 147.3925
1.4 | 150.3381
1.5 | 153.1269
1.6 | 155.9598
1.7 | 158.3362
1.8 | 160.9075
1.9 | 163.3233
2 | 165.684
2.1 | 168.239
2.2 | 170.4896
2.3 | 172.8845
2.4 | 175.1748
2.5 | 177.4601
2.6 | 179.7899
2.7 | 181.8668
2.8 | 183.9886
2.9 | 186.3035
3 | 188.5145
3.1 | 190.6218
3.2 | 193.0201
3.3 | 195.1669
3.4 | 197.2597
3.5 | 199.3969
3.6 | 201.382
3.7 | 203.6078
3.8 | 205.7305
3.9 | 207.8484
4 | 209.9615
4.1 | 212.1675
4.2 | 213.9781
4.3 | 216.0769
4.4 | 217.9274
4.5 | 219.9682
4.6 | 222.15
4.7 | 224.2297
4.8 | 225.9167
4.9 | 227.7934
5 | 229.956
5.1 | 231.4852
5.2 | 233.735
5.3 | 235.3043
5.4 | 237.0143
5.5 | 239.1052
5.6 | 241.095
5.7 | 242.9361
5.8 | 244.8686
5.9 | 246.5569
6 | 248.289
6.1 | 249.969
6.2 | 251.7882
6.3 | 253.4599
6.4 | 255.4134
6.5 | 257.267
6.6 | 258.8782
6.7 | 260.4379
6.8 | 262.231
6.9 | 263.9248
7 | 265.5671
7.1 | 267.2526
7.2 | 268.8393
7.3 | 270.6581
7.4 | 272.378
7.5 | 274.1407
7.6 | 275.899
7.7 | 277.5118
7.8 | 279.2144
7.9 | 280.8189
8 | 282.7005
8.1 | 284.1092
8.2 | 285.8415
8.3 | 287.3826
8.4 | 288.9663
8.5 | 290.5925
8.6 | 292.168
8.7 | 293.5068
8.8 | 295.0742
8.9 | 296.5448
9 | 298.0114
9.1 | 299.5204
9.2 | 300.748
9.3 | 302.2031
9.4 | 303.8388
9.5 | 305.0094
9.6 | 306.3147
9.7 | 307.7084
9.8 | 309.0983
9.9 | 310.3009
10 | 311.775
10.1 | 312.9705
10.2 | 314.1625
10.3 | 315.5795
10.4 | 316.7645
10.5 | 318.174
10.6 | 319.1698
10.7 | 320.6173
10.8 | 321.7429
10.9 | 323.1828
11 | 324.2561
11.1 | 325.6431
11.2 | 326.6192
11.3 | 327.8181
11.4 | 328.8782
11.5 | 330.2957
11.6 | 331.3489
11.7 | 332.5789
11.8 | 333.6255
11.9 | 334.8036
12 | 335.9334
12.1 | 336.7463
12.2 | 337.8249
12.3 | 339.0789
12.4 | 340.0614
12.5 | 341.0854
12.6 | 341.8392
12.7 | 342.9905
12.8 | 343.9162
12.9 | 344.8833
13 | 346.0689
13.1 | 346.8968
13.2 | 348.1197
13.3 | 348.9416
13.4 | 349.496
13.5 | 350.2244
13.6 | 351.0383
13.7 | 351.8494
13.8 | 352.6138
13.9 | 353.3316
14 | 354.1345
14.1 | 354.9783
14.2 | 355.8629
14.3 | 356.5263
14.4 | 357.1436
14.5 | 357.8456
14.6 | 358.5015
14.7 | 359.0247
14.8 | 359.9361
14.9 | 360.5411
15 | 361.2303
15.1 | 361.8736
15.2 | 362.9031
15.3 | 363.4548
15.4 | 364.1765
15.5 | 364.6373
15.6 | 365.2249
15.7 | 365.6385
15.8 | 366.3931
15.9 | 366.888
16 | 367.4234
16.1 | 367.7429
16.2 | 368.4021
16.3 | 368.7603
16.4 | 369.2444
16.5 | 369.4711
16.6 | 369.6537
16.7 | 370.1743
16.8 | 370.6503
16.9 | 371.2933
17 | 371.2997
17.1 | 371.7694
17.2 | 372.2792
17.3 | 372.7866
17.4 | 373.5863
17.5 | 374.1728
17.6 | 374.4212
17.7 | 375.0451
17.8 | 375.7502
17.9 | 376.2434
18 | 376.4837
18.1 | 376.8475
18.2 | 377.501
18.3 | 378.1933
18.4 | 378.6751
18.5 | 379.2791
18.6 | 379.3831
18.7 | 379.6927
18.8 | 380.0004
18.9 | 380.7193
19 | 381.1878
19.1 | 381.654
19.2 | 381.7888
19.3 | 381.8398
19.4 | 382.4232
19.5 | 382.9221
19.6 | 383.2957
19.7 | 383.5036
19.8 | 383.8733
19.9 | 384.3633
20 | 385.0545
20.1 | 385.0919
20.2 | 385.575
20.3 | 385.528
-- | --