## GENERAL
TEST IDENTIFICATION
Borehole : | TNW076-BH
Sample : | 33BAGA
Depth : | 31 | [m]
GENERAL
Interface Roughness | 9.915 | [µm]
FAST SHEAR
Normal Stress | 140 | [kPa]
Rate of Displacement | 500 | [mm/min]
Final Vertical Displacement | 0.551 | [mm]
SLOW SHEAR
Normal Stress | 233 | [kPa]
Rate of Displacement | 0.018 | [mm/min]
Final Vertical Displacement | 0.132 | [mm]

## FAST SHEARING
SHEARING STAGE - FAST
Average linear displacement | Stress Ratio t/s'n | Angle of shearing resistance
[mm] | [-] | [º]
4.1662 | 0.0556 | 3.1836
8.3325 | 0.1277 | 7.2749
16.665 | 0.5067 | 26.8704
24.9975 | 0.6273 | 32.1019
33.33 | 0.6818 | 34.2843
41.6625 | 0.6234 | 31.9392
49.995 | 0.6194 | 31.7759
58.3274 | 0.6152 | 31.5993
66.6599 | 0.614 | 31.5488
74.9924 | 0.6134 | 31.5235
83.3249 | 0.6112 | 31.4348
91.6574 | 0.6103 | 31.3967
99.9899 | 0.6082 | 31.3078
108.3224 | 0.6076 | 31.2824
116.6549 | 0.6082 | 31.3078
124.9874 | 0.6079 | 31.2951
133.3199 | 0.6061 | 31.2188
141.6524 | 0.6058 | 31.206
149.9849 | 0.6058 | 31.206
158.3174 | 0.6049 | 31.1678
166.6499 | 0.6042 | 31.1423
174.9823 | 0.6039 | 31.1295
183.3148 | 0.603 | 31.0912
191.6473 | 0.6027 | 31.0785
199.9798 | 0.6027 | 31.0785

## SLOW SHEARING
SHEARING STAGE - SLOW
Average linear displacement | Stress Ratio t/s'n | Angle of shearing resistance
[mm] | [-] | [º]
0.0045 | 0.0406 | 2.3273
0.0089 | 0.0478 | 2.7356
0.0178 | 0.0529 | 3.0286
0.0267 | 0.0568 | 3.2482
0.0356 | 0.0626 | 3.5826
0.0445 | 0.0663 | 3.7916
0.0534 | 0.0701 | 4.0108
0.0623 | 0.0741 | 4.2404
0.0712 | 0.0787 | 4.5011
0.0801 | 0.0835 | 4.772
0.089 | 0.087 | 4.9699
0.0979 | 0.0908 | 5.1884
0.1068 | 0.095 | 5.4276
0.1157 | 0.0996 | 5.6874
0.1246 | 0.1038 | 5.9262
0.1335 | 0.1084 | 6.1855
0.1424 | 0.1111 | 6.3409
0.1513 | 0.1161 | 6.6205
0.1602 | 0.1205 | 6.8688
0.1691 | 0.1243 | 7.0858
0.178 | 0.1283 | 7.313
0.1869 | 0.1322 | 7.5296
0.1958 | 0.1358 | 7.7357
0.2047 | 0.1406 | 8.0033
0.2136 | 0.1454 | 8.2705
0.2225 | 0.1496 | 8.5066
0.2314 | 0.1536 | 8.7322
0.2403 | 0.1582 | 8.9882
0.2492 | 0.1624 | 9.2234
0.2581 | 0.1677 | 9.5196
0.267 | 0.1732 | 9.8254
0.2759 | 0.1776 | 10.0696
0.2848 | 0.1816 | 10.2931
0.2937 | 0.1875 | 10.6177
0.3026 | 0.1926 | 10.9012
0.3115 | 0.1983 | 11.2144
0.3204 | 0.2043 | 11.5471
0.3293 | 0.2094 | 11.8287
0.3382 | 0.2155 | 12.1599
0.3471 | 0.2206 | 12.4403
0.356 | 0.2263 | 12.75
0.3649 | 0.2325 | 13.0888
0.3738 | 0.2387 | 13.4267
0.3828 | 0.2442 | 13.724
0.3917 | 0.2504 | 14.0601
0.4006 | 0.2563 | 14.3755
0.4095 | 0.2625 | 14.7096
0.4184 | 0.2689 | 15.0525
0.4273 | 0.2752 | 15.3846
0.4362 | 0.281 | 15.6962
0.4451 | 0.2867 | 15.9971
0.454 | 0.2927 | 16.3164
0.4629 | 0.2997 | 16.6829
0.4718 | 0.3054 | 16.9808
0.4807 | 0.3121 | 17.3351
0.4896 | 0.3185 | 17.669
0.4985 | 0.3251 | 18.0112
0.5074 | 0.3312 | 18.3237
0.5163 | 0.3369 | 18.6162
0.5252 | 0.3434 | 18.9546
0.5341 | 0.3497 | 19.273
0.543 | 0.3566 | 19.6274
0.5519 | 0.3636 | 19.9803
0.5608 | 0.3694 | 20.2762
0.5697 | 0.3757 | 20.5893
0.5786 | 0.3817 | 20.8921
0.5875 | 0.3879 | 21.2027
0.5964 | 0.3951 | 21.5574
0.6053 | 0.4017 | 21.8833
0.6142 | 0.407 | 22.1448
0.6231 | 0.4134 | 22.459
0.632 | 0.4198 | 22.7718
0.6409 | 0.4262 | 23.0833
0.6498 | 0.4317 | 23.349
0.6587 | 0.4366 | 23.5873
0.6676 | 0.4434 | 23.9125
0.6765 | 0.4502 | 24.236
0.6854 | 0.456 | 24.5145
0.6943 | 0.4621 | 24.8004
0.7032 | 0.4683 | 25.0936
0.7121 | 0.4751 | 25.411
0.721 | 0.4826 | 25.7609
0.7299 | 0.4901 | 26.1087
0.7388 | 0.4972 | 26.4376
0.7477 | 0.5033 | 26.7145
0.7566 | 0.51 | 27.0233
0.7655 | 0.5174 | 27.3553
0.7744 | 0.5249 | 27.6935
0.7833 | 0.5313 | 27.9805
0.7922 | 0.5369 | 28.2335
0.8011 | 0.5435 | 28.5258
0.81 | 0.5496 | 28.7924
0.8189 | 0.5565 | 29.0976
0.8278 | 0.5629 | 29.3771
0.8367 | 0.5681 | 29.5997
0.8456 | 0.5745 | 29.8765
0.8545 | 0.5809 | 30.1517
0.8634 | 0.5873 | 30.4254
0.8723 | 0.593 | 30.6666
0.8812 | 0.599 | 30.922
0.8901 | 0.6045 | 31.1531
0.899 | 0.6102 | 31.3906
0.9079 | 0.6151 | 31.5965
0.9168 | 0.6206 | 31.8243
0.9257 | 0.6256 | 32.0283
0.9346 | 0.6307 | 32.2389
0.9435 | 0.6364 | 32.4709
0.9524 | 0.6415 | 32.6795
0.9613 | 0.6461 | 32.8649
0.9702 | 0.6503 | 33.0348
0.9791 | 0.6554 | 33.2407
0.988 | 0.6598 | 33.4164
0.9969 | 0.6645 | 33.606
1.0058 | 0.6699 | 33.8165
1.0147 | 0.6741 | 33.9827
1.0236 | 0.6781 | 34.1411
1.0325 | 0.6821 | 34.2989
1.0414 | 0.6862 | 34.4561
1.0503 | 0.6907 | 34.634
1.0592 | 0.6946 | 34.7828
1.0681 | 0.6982 | 34.9241
1.077 | 0.7008 | 35.0227
1.0859 | 0.7045 | 35.1631
1.0948 | 0.7074 | 35.2752
1.1037 | 0.7105 | 35.3938
1.1126 | 0.7136 | 35.5122
1.1215 | 0.7158 | 35.5955
1.1304 | 0.7178 | 35.6717
1.1394 | 0.7195 | 35.7339
1.1483 | 0.722 | 35.8306
1.1572 | 0.7259 | 35.9751
1.1661 | 0.7275 | 36.0369
1.175 | 0.7292 | 36.0986
1.1839 | 0.7308 | 36.1602
1.1928 | 0.7341 | 36.283
1.2017 | 0.7339 | 36.2762
1.2106 | 0.7336 | 36.2626
1.2195 | 0.7347 | 36.3035
1.2284 | 0.7356 | 36.3375
1.2373 | 0.7367 | 36.3783
1.2462 | 0.737 | 36.3919
1.2551 | 0.7356 | 36.3375
1.264 | 0.7361 | 36.3579
1.2729 | 0.737 | 36.3919
1.2818 | 0.7372 | 36.3987
1.2907 | 0.737 | 36.3919
1.2996 | 0.7347 | 36.3035
1.3085 | 0.7343 | 36.2898
1.3174 | 0.7343 | 36.2898
1.3263 | 0.7339 | 36.2762
1.3352 | 0.7323 | 36.2148
1.3441 | 0.731 | 36.167
1.353 | 0.7295 | 36.1123
1.3619 | 0.7299 | 36.126
1.3708 | 0.7297 | 36.1191
1.3797 | 0.7292 | 36.0986
1.3886 | 0.7286 | 36.078
1.3975 | 0.7283 | 36.0643
1.4064 | 0.7283 | 36.0643
1.4153 | 0.7242 | 35.9132
1.4242 | 0.7228 | 35.8582
1.4331 | 0.7224 | 35.8444
1.442 | 0.7231 | 35.8719
1.4509 | 0.7231 | 35.8719
1.4598 | 0.7204 | 35.7685
1.4687 | 0.7171 | 35.644
1.4776 | 0.7175 | 35.6578
1.4865 | 0.7178 | 35.6717
1.4954 | 0.7164 | 35.6163
1.5043 | 0.7142 | 35.533
1.5132 | 0.7127 | 35.4774
1.5221 | 0.7111 | 35.4147
1.531 | 0.712 | 35.4496
1.5399 | 0.7109 | 35.4078
1.5488 | 0.709 | 35.338
1.5577 | 0.7072 | 35.2682
1.5666 | 0.7041 | 35.1491
1.5755 | 0.7048 | 35.1772
1.5844 | 0.7026 | 35.093
1.5933 | 0.7015 | 35.0508
1.6022 | 0.6997 | 34.9805
1.6111 | 0.7004 | 35.0086
1.62 | 0.7017 | 35.0579
1.6289 | 0.6999 | 34.9875
1.6378 | 0.6986 | 34.9382
1.6467 | 0.6959 | 34.8323
1.6556 | 0.6957 | 34.8253
1.6645 | 0.6979 | 34.91
1.6734 | 0.6971 | 34.8818
1.6823 | 0.6966 | 34.8606
1.6912 | 0.6946 | 34.7828
1.7001 | 0.694 | 34.7616
1.709 | 0.6942 | 34.7687
1.7179 | 0.692 | 34.6836
1.7268 | 0.6911 | 34.6482
1.7357 | 0.6898 | 34.5984
1.7446 | 0.6915 | 34.6624
1.7535 | 0.6907 | 34.634
1.7624 | 0.6904 | 34.6198
1.7713 | 0.6909 | 34.6411
1.7802 | 0.6904 | 34.6198
1.7891 | 0.6905 | 34.6269
1.798 | 0.6905 | 34.6269
1.8069 | 0.6896 | 34.5913
1.8158 | 0.6894 | 34.5842
1.8247 | 0.6887 | 34.5558
1.8336 | 0.6873 | 34.4988
1.8425 | 0.6867 | 34.4774
1.8514 | 0.6871 | 34.4917
1.8603 | 0.6854 | 34.4275
1.8692 | 0.686 | 34.4489
1.8781 | 0.6858 | 34.4418
1.887 | 0.6858 | 34.4418
1.896 | 0.6852 | 34.4204
1.9049 | 0.6841 | 34.3775
1.9138 | 0.6852 | 34.4204
1.9227 | 0.6849 | 34.4061
1.9316 | 0.6827 | 34.3203
1.9405 | 0.6808 | 34.2487
1.9494 | 0.6812 | 34.2631
1.9583 | 0.681 | 34.2559
1.9672 | 0.6829 | 34.3275
1.9761 | 0.683 | 34.3346
1.985 | 0.6827 | 34.3203
1.9939 | 0.6843 | 34.3847
2.0028 | 0.6838 | 34.3632
2.0117 | 0.6851 | 34.4132
2.0206 | 0.6841 | 34.3775
2.0295 | 0.6829 | 34.3275
2.0384 | 0.6818 | 34.2846
2.0473 | 0.6821 | 34.2989
2.0562 | 0.6823 | 34.306
2.0651 | 0.6821 | 34.2989
2.074 | 0.6823 | 34.306
2.0829 | 0.6829 | 34.3275
2.0918 | 0.6832 | 34.3418
2.1007 | 0.6834 | 34.3489
2.1096 | 0.6819 | 34.2917
2.1185 | 0.6825 | 34.3132
2.1274 | 0.6832 | 34.3418
2.1363 | 0.6821 | 34.2989
2.1452 | 0.6814 | 34.2702
2.1541 | 0.6812 | 34.2631
2.163 | 0.6807 | 34.2416
2.1719 | 0.6825 | 34.3132
2.1808 | 0.6821 | 34.2989
2.1897 | 0.6818 | 34.2846
2.1986 | 0.6808 | 34.2487
2.2075 | 0.681 | 34.2559
2.2164 | 0.6829 | 34.3275
2.2253 | 0.6821 | 34.2989
2.2342 | 0.6818 | 34.2846
2.2431 | 0.6799 | 34.2129
2.252 | 0.6814 | 34.2702
2.2609 | 0.681 | 34.2559
2.2698 | 0.6803 | 34.2272
2.2787 | 0.6796 | 34.1985
2.2876 | 0.6797 | 34.2057
2.2965 | 0.6792 | 34.1842
2.3054 | 0.6807 | 34.2416
2.3143 | 0.681 | 34.2559
2.3232 | 0.6803 | 34.2272
2.3321 | 0.6799 | 34.2129
2.341 | 0.6805 | 34.2344
2.3499 | 0.6816 | 34.2774
2.3588 | 0.6829 | 34.3275
2.3677 | 0.683 | 34.3346
2.3766 | 0.6818 | 34.2846
2.3855 | 0.6814 | 34.2702
2.3944 | 0.6827 | 34.3203
2.4033 | 0.6816 | 34.2774
2.4122 | 0.6801 | 34.2201
2.4211 | 0.679 | 34.177
2.43 | 0.6807 | 34.2416
2.4389 | 0.6812 | 34.2631
2.4478 | 0.6825 | 34.3132
2.4567 | 0.6827 | 34.3203
2.4656 | 0.6829 | 34.3275
2.4745 | 0.6847 | 34.399
2.4834 | 0.6854 | 34.4275
2.4923 | 0.6858 | 34.4418
2.5012 | 0.6852 | 34.4204
2.5101 | 0.6843 | 34.3847
2.519 | 0.6832 | 34.3418
2.5279 | 0.6818 | 34.2846
2.5368 | 0.6814 | 34.2702
2.5457 | 0.6814 | 34.2702
2.5546 | 0.6818 | 34.2846
2.5635 | 0.6823 | 34.306
2.5724 | 0.6825 | 34.3132
2.5813 | 0.6812 | 34.2631
2.5902 | 0.6819 | 34.2917
2.5991 | 0.6818 | 34.2846
2.608 | 0.683 | 34.3346
2.6169 | 0.6845 | 34.3918
2.6258 | 0.6856 | 34.4347
2.6347 | 0.6856 | 34.4347
2.6437 | 0.6874 | 34.506
2.6526 | 0.6854 | 34.4275
2.6615 | 0.6845 | 34.3918
2.6704 | 0.6841 | 34.3775
2.6793 | 0.6843 | 34.3847
2.6882 | 0.6849 | 34.4061
2.6971 | 0.6852 | 34.4204
2.706 | 0.6845 | 34.3918
2.7149 | 0.6827 | 34.3203
2.7238 | 0.683 | 34.3346
2.7327 | 0.6829 | 34.3275
2.7416 | 0.6827 | 34.3203
2.7505 | 0.6823 | 34.306
2.7594 | 0.6834 | 34.3489
2.7683 | 0.6841 | 34.3775
2.7772 | 0.6841 | 34.3775
2.7861 | 0.6834 | 34.3489
2.795 | 0.6821 | 34.2989
2.8039 | 0.6814 | 34.2702
2.8128 | 0.6814 | 34.2702
2.8217 | 0.6812 | 34.2631
2.8306 | 0.6821 | 34.2989
2.8395 | 0.6799 | 34.2129
2.8484 | 0.6797 | 34.2057
2.8573 | 0.6814 | 34.2702
2.8662 | 0.6823 | 34.306
2.8751 | 0.683 | 34.3346
2.884 | 0.6843 | 34.3847
2.8929 | 0.6845 | 34.3918
2.9018 | 0.6832 | 34.3418
2.9107 | 0.6836 | 34.3561
2.9196 | 0.6854 | 34.4275
2.9285 | 0.6838 | 34.3632
2.9374 | 0.6863 | 34.4632
2.9463 | 0.6871 | 34.4917
2.9552 | 0.6865 | 34.4703
2.9641 | 0.6854 | 34.4275
2.973 | 0.6836 | 34.3561
2.9819 | 0.6851 | 34.4132
2.9908 | 0.686 | 34.4489
2.9997 | 0.6869 | 34.4846
3.0086 | 0.688 | 34.5273
3.0175 | 0.6878 | 34.5202
3.0264 | 0.688 | 34.5273
3.0353 | 0.6858 | 34.4418
3.0442 | 0.6869 | 34.4846
3.0531 | 0.6878 | 34.5202
3.062 | 0.6856 | 34.4347
3.0709 | 0.6862 | 34.4561
3.0798 | 0.6849 | 34.4061
3.0887 | 0.6827 | 34.3203
3.0976 | 0.6821 | 34.2989
3.1065 | 0.6814 | 34.2702
3.1154 | 0.6827 | 34.3203
3.1243 | 0.6814 | 34.2702
3.1332 | 0.6812 | 34.2631
3.1421 | 0.6819 | 34.2917
3.151 | 0.6829 | 34.3275
3.1599 | 0.6836 | 34.3561
3.1688 | 0.683 | 34.3346
3.1777 | 0.6838 | 34.3632
3.1866 | 0.6829 | 34.3275
3.1955 | 0.6843 | 34.3847
3.2044 | 0.6852 | 34.4204
3.2133 | 0.6854 | 34.4275
3.2222 | 0.684 | 34.3704
3.2311 | 0.6832 | 34.3418
3.24 | 0.6845 | 34.3918
3.2489 | 0.6832 | 34.3418
3.2578 | 0.6825 | 34.3132
3.2667 | 0.6818 | 34.2846
3.2756 | 0.6807 | 34.2416
3.2845 | 0.6832 | 34.3418
3.2934 | 0.6863 | 34.4632
3.3023 | 0.6854 | 34.4275
3.3112 | 0.6843 | 34.3847
3.3201 | 0.6851 | 34.4132
3.329 | 0.6854 | 34.4275
3.3379 | 0.6834 | 34.3489
3.3468 | 0.6821 | 34.2989
3.3557 | 0.6816 | 34.2774
3.3646 | 0.6819 | 34.2917
3.3735 | 0.6834 | 34.3489
3.3824 | 0.6829 | 34.3275
3.3913 | 0.683 | 34.3346
3.4003 | 0.6829 | 34.3275
3.4092 | 0.684 | 34.3704
3.4181 | 0.6821 | 34.2989
3.427 | 0.6823 | 34.306
3.4359 | 0.6819 | 34.2917
3.4448 | 0.6819 | 34.2917
3.4537 | 0.683 | 34.3346
3.4626 | 0.6819 | 34.2917
3.4715 | 0.6823 | 34.306
3.4804 | 0.6823 | 34.306
3.4893 | 0.6845 | 34.3918
3.4982 | 0.6847 | 34.399
3.5071 | 0.6843 | 34.3847
3.516 | 0.6847 | 34.399
3.5249 | 0.6829 | 34.3275
3.5338 | 0.683 | 34.3346
3.5427 | 0.683 | 34.3346
3.5516 | 0.684 | 34.3704
3.5605 | 0.6847 | 34.399
3.5694 | 0.684 | 34.3704
3.5783 | 0.684 | 34.3704
3.5872 | 0.6818 | 34.2846
3.5961 | 0.6825 | 34.3132
3.605 | 0.6834 | 34.3489
3.6139 | 0.6832 | 34.3418
3.6228 | 0.6841 | 34.3775
3.6317 | 0.6834 | 34.3489
3.6406 | 0.681 | 34.2559
3.6495 | 0.6807 | 34.2416
3.6584 | 0.679 | 34.177
3.6673 | 0.681 | 34.2559
3.6762 | 0.6807 | 34.2416
3.6851 | 0.6825 | 34.3132
3.694 | 0.6838 | 34.3632
3.7029 | 0.6847 | 34.399
3.7118 | 0.686 | 34.4489
3.7207 | 0.6851 | 34.4132
3.7296 | 0.6862 | 34.4561
3.7385 | 0.6836 | 34.3561
3.7474 | 0.6845 | 34.3918
3.7563 | 0.6847 | 34.399
3.7652 | 0.6841 | 34.3775
3.7741 | 0.6843 | 34.3847
3.783 | 0.6823 | 34.306
3.7919 | 0.683 | 34.3346
3.8008 | 0.6851 | 34.4132
3.8097 | 0.6838 | 34.3632
3.8186 | 0.6832 | 34.3418
3.8275 | 0.6834 | 34.3489
3.8364 | 0.6849 | 34.4061
3.8453 | 0.6856 | 34.4347
3.8542 | 0.6843 | 34.3847
3.8631 | 0.6847 | 34.399
3.872 | 0.6849 | 34.4061
3.8809 | 0.686 | 34.4489
3.8898 | 0.6863 | 34.4632
3.8987 | 0.6863 | 34.4632
3.9076 | 0.6873 | 34.4988
3.9165 | 0.6856 | 34.4347
3.9254 | 0.6865 | 34.4703
3.9343 | 0.686 | 34.4489
3.9432 | 0.6862 | 34.4561
3.9521 | 0.6865 | 34.4703
3.961 | 0.6871 | 34.4917
3.9699 | 0.6867 | 34.4774
3.9788 | 0.6841 | 34.3775
3.9877 | 0.6814 | 34.2702
3.9966 | 0.6816 | 34.2774
4.0055 | 0.6819 | 34.2917
4.0144 | 0.6819 | 34.2917
4.0233 | 0.6816 | 34.2774
4.0322 | 0.6812 | 34.2631
4.0411 | 0.681 | 34.2559
4.05 | 0.6816 | 34.2774
4.0589 | 0.6832 | 34.3418
4.0678 | 0.683 | 34.3346
4.0767 | 0.6836 | 34.3561
4.0856 | 0.6825 | 34.3132
4.0945 | 0.6823 | 34.306
4.1034 | 0.6834 | 34.3489
4.1123 | 0.6832 | 34.3418
4.1212 | 0.6819 | 34.2917
4.1301 | 0.6825 | 34.3132
4.139 | 0.6834 | 34.3489
4.1479 | 0.683 | 34.3346
4.1569 | 0.6821 | 34.2989
4.1658 | 0.6829 | 34.3275
4.1747 | 0.684 | 34.3704
4.1836 | 0.6836 | 34.3561
4.1925 | 0.6843 | 34.3847
4.2014 | 0.6847 | 34.399
4.2103 | 0.6843 | 34.3847
4.2192 | 0.6849 | 34.4061
4.2281 | 0.6849 | 34.4061
4.237 | 0.6851 | 34.4132
4.2459 | 0.6856 | 34.4347
4.2548 | 0.6841 | 34.3775
4.2637 | 0.6865 | 34.4703
4.2726 | 0.6862 | 34.4561
4.2815 | 0.6843 | 34.3847
4.2904 | 0.6841 | 34.3775
4.2993 | 0.6821 | 34.2989
4.3082 | 0.6832 | 34.3418
4.3171 | 0.6825 | 34.3132
4.326 | 0.6825 | 34.3132
4.3349 | 0.6819 | 34.2917
4.3438 | 0.6821 | 34.2989
4.3527 | 0.6818 | 34.2846
4.3616 | 0.6799 | 34.2129
4.3705 | 0.6796 | 34.1985
4.3794 | 0.6797 | 34.2057
4.3883 | 0.6816 | 34.2774
4.3972 | 0.6827 | 34.3203
4.4061 | 0.6827 | 34.3203
4.415 | 0.6836 | 34.3561
4.4239 | 0.6832 | 34.3418
4.4328 | 0.683 | 34.3346
4.4417 | 0.6836 | 34.3561
4.4506 | 0.6845 | 34.3918
4.4595 | 0.6827 | 34.3203
4.4684 | 0.6816 | 34.2774
4.4773 | 0.6823 | 34.306
4.4862 | 0.6841 | 34.3775
4.4951 | 0.6841 | 34.3775
4.504 | 0.6847 | 34.399
4.5129 | 0.6829 | 34.3275
4.5218 | 0.6829 | 34.3275
4.5307 | 0.6834 | 34.3489
4.5396 | 0.6832 | 34.3418
4.5485 | 0.6827 | 34.3203
4.5574 | 0.6829 | 34.3275
4.5663 | 0.6832 | 34.3418
4.5752 | 0.6801 | 34.2201
4.5841 | 0.6819 | 34.2917
4.593 | 0.6823 | 34.306
4.6019 | 0.6823 | 34.306
4.6108 | 0.6819 | 34.2917
4.6197 | 0.6807 | 34.2416
4.6286 | 0.681 | 34.2559
4.6375 | 0.6816 | 34.2774
4.6464 | 0.6821 | 34.2989
4.6553 | 0.6832 | 34.3418
4.6642 | 0.686 | 34.4489
4.6731 | 0.6852 | 34.4204
4.682 | 0.681 | 34.2559
4.6909 | 0.6812 | 34.2631
4.6998 | 0.6816 | 34.2774
4.7087 | 0.6825 | 34.3132
4.7176 | 0.6816 | 34.2774
4.7265 | 0.684 | 34.3704
4.7354 | 0.6852 | 34.4204
4.7443 | 0.684 | 34.3704
4.7532 | 0.6843 | 34.3847
4.7621 | 0.684 | 34.3704
4.771 | 0.6834 | 34.3489
4.7799 | 0.6858 | 34.4418
4.7888 | 0.6849 | 34.4061
4.7977 | 0.6849 | 34.4061
4.8066 | 0.6838 | 34.3632
4.8155 | 0.686 | 34.4489
4.8244 | 0.6856 | 34.4347
4.8333 | 0.6836 | 34.3561
4.8422 | 0.6823 | 34.306
4.8511 | 0.6821 | 34.2989
4.86 | 0.6832 | 34.3418
4.8689 | 0.6843 | 34.3847
4.8778 | 0.6821 | 34.2989
4.8867 | 0.6829 | 34.3275
4.8956 | 0.6823 | 34.306
4.9045 | 0.6845 | 34.3918
4.9135 | 0.6862 | 34.4561
4.9224 | 0.686 | 34.4489
4.9313 | 0.6854 | 34.4275
4.9402 | 0.684 | 34.3704
4.9491 | 0.6841 | 34.3775
4.958 | 0.684 | 34.3704
4.9669 | 0.6843 | 34.3847
4.9758 | 0.6836 | 34.3561
4.9847 | 0.6829 | 34.3275
4.9936 | 0.6852 | 34.4204
5.0025 | 0.6856 | 34.4347
5.0114 | 0.6854 | 34.4275
5.0203 | 0.6854 | 34.4275
5.0292 | 0.6858 | 34.4418
5.0381 | 0.6851 | 34.4132
5.047 | 0.6843 | 34.3847
5.0559 | 0.6851 | 34.4132
5.0648 | 0.6836 | 34.3561
5.0737 | 0.6834 | 34.3489
5.0826 | 0.6832 | 34.3418
5.0915 | 0.6845 | 34.3918
5.1004 | 0.6843 | 34.3847
5.1093 | 0.6845 | 34.3918
5.1182 | 0.6854 | 34.4275
5.1271 | 0.6845 | 34.3918
5.136 | 0.6843 | 34.3847
5.1449 | 0.6849 | 34.4061
5.1538 | 0.6847 | 34.399
5.1627 | 0.6843 | 34.3847
5.1716 | 0.6854 | 34.4275
5.1805 | 0.684 | 34.3704
5.1894 | 0.6851 | 34.4132
5.1983 | 0.6856 | 34.4347
5.2072 | 0.6845 | 34.3918
5.2161 | 0.6821 | 34.2989
5.225 | 0.6838 | 34.3632
5.2339 | 0.6816 | 34.2774
5.2428 | 0.6823 | 34.306
5.2517 | 0.6827 | 34.3203
5.2606 | 0.6814 | 34.2702
5.2695 | 0.6807 | 34.2416
5.2784 | 0.6818 | 34.2846
5.2873 | 0.6823 | 34.306
5.2962 | 0.6841 | 34.3775
5.3051 | 0.6852 | 34.4204
5.314 | 0.684 | 34.3704
5.3229 | 0.6836 | 34.3561
5.3318 | 0.6849 | 34.4061
5.3407 | 0.6838 | 34.3632
5.3496 | 0.6838 | 34.3632
5.3585 | 0.6825 | 34.3132
5.3674 | 0.6808 | 34.2487
5.3763 | 0.6825 | 34.3132
5.3852 | 0.6827 | 34.3203
5.3941 | 0.6807 | 34.2416
5.403 | 0.6797 | 34.2057
5.4119 | 0.6788 | 34.1698
5.4208 | 0.677 | 34.098
5.4297 | 0.6781 | 34.1411
5.4386 | 0.6781 | 34.1411
5.4475 | 0.6783 | 34.1483
5.4564 | 0.679 | 34.177
5.4653 | 0.6801 | 34.2201
5.4742 | 0.6812 | 34.2631
5.4831 | 0.6801 | 34.2201
5.492 | 0.6812 | 34.2631
5.5009 | 0.6808 | 34.2487
5.5098 | 0.6818 | 34.2846
5.5187 | 0.6818 | 34.2846
5.5276 | 0.6805 | 34.2344
5.5365 | 0.6803 | 34.2272
5.5454 | 0.6803 | 34.2272
5.5543 | 0.6808 | 34.2487
5.5632 | 0.6807 | 34.2416
5.5721 | 0.679 | 34.177
5.581 | 0.679 | 34.177
5.5899 | 0.6803 | 34.2272
5.5988 | 0.6801 | 34.2201
5.6077 | 0.6797 | 34.2057
5.6166 | 0.6794 | 34.1914
5.6255 | 0.6799 | 34.2129
5.6344 | 0.6807 | 34.2416
5.6433 | 0.6808 | 34.2487
5.6522 | 0.681 | 34.2559
5.6611 | 0.6819 | 34.2917
5.6701 | 0.6818 | 34.2846
5.679 | 0.6816 | 34.2774
5.6879 | 0.6808 | 34.2487
5.6968 | 0.6814 | 34.2702
5.7057 | 0.6814 | 34.2702
5.7146 | 0.6818 | 34.2846
5.7235 | 0.6827 | 34.3203
5.7324 | 0.6818 | 34.2846
5.7413 | 0.6827 | 34.3203
5.7502 | 0.6832 | 34.3418
5.7591 | 0.6816 | 34.2774
5.768 | 0.6823 | 34.306
5.7769 | 0.6832 | 34.3418
5.7858 | 0.6838 | 34.3632
5.7947 | 0.6865 | 34.4703
5.8036 | 0.6873 | 34.4988
5.8125 | 0.6862 | 34.4561
5.8214 | 0.6849 | 34.4061
5.8303 | 0.6845 | 34.3918
5.8392 | 0.6849 | 34.4061
5.8481 | 0.686 | 34.4489
5.857 | 0.686 | 34.4489
5.8659 | 0.6867 | 34.4774
5.8748 | 0.6873 | 34.4988
5.8837 | 0.6865 | 34.4703
5.8926 | 0.686 | 34.4489
5.9015 | 0.6823 | 34.306
5.9104 | 0.6838 | 34.3632
5.9193 | 0.6845 | 34.3918
5.9282 | 0.6863 | 34.4632
5.9371 | 0.6862 | 34.4561
5.946 | 0.686 | 34.4489
5.9549 | 0.6863 | 34.4632
5.9638 | 0.6862 | 34.4561
5.9727 | 0.6862 | 34.4561
5.9816 | 0.686 | 34.4489
5.9905 | 0.6865 | 34.4703
5.9994 | 0.6865 | 34.4703
6.0083 | 0.6867 | 34.4774
6.0172 | 0.6865 | 34.4703
6.0261 | 0.6845 | 34.3918
6.035 | 0.6823 | 34.306
6.0439 | 0.6819 | 34.2917
6.0528 | 0.6829 | 34.3275
6.0617 | 0.6825 | 34.3132
6.0706 | 0.6834 | 34.3489
6.0795 | 0.6834 | 34.3489
6.0884 | 0.6821 | 34.2989
6.0973 | 0.6836 | 34.3561
6.1062 | 0.6834 | 34.3489
6.1151 | 0.6851 | 34.4132
6.124 | 0.6851 | 34.4132
6.1329 | 0.6849 | 34.4061
6.1418 | 0.6862 | 34.4561
6.1507 | 0.6871 | 34.4917
6.1596 | 0.6869 | 34.4846
6.1685 | 0.6869 | 34.4846
6.1774 | 0.6854 | 34.4275
6.1863 | 0.6863 | 34.4632
6.1952 | 0.6858 | 34.4418
6.2041 | 0.6865 | 34.4703
6.213 | 0.6865 | 34.4703
6.2219 | 0.6854 | 34.4275
6.2308 | 0.6829 | 34.3275
6.2397 | 0.684 | 34.3704
6.2486 | 0.6851 | 34.4132
6.2575 | 0.6845 | 34.3918
6.2664 | 0.6854 | 34.4275
6.2753 | 0.6845 | 34.3918
6.2842 | 0.6843 | 34.3847
6.2931 | 0.683 | 34.3346
6.302 | 0.6823 | 34.306
6.3109 | 0.6845 | 34.3918
6.3198 | 0.6847 | 34.399
6.3287 | 0.6856 | 34.4347
6.3376 | 0.6843 | 34.3847
6.3465 | 0.6852 | 34.4204
6.3554 | 0.6854 | 34.4275
6.3643 | 0.6838 | 34.3632
6.3732 | 0.684 | 34.3704
6.3821 | 0.6852 | 34.4204
6.391 | 0.686 | 34.4489
6.3999 | 0.6843 | 34.3847
6.4088 | 0.6834 | 34.3489
6.4178 | 0.6808 | 34.2487
6.4267 | 0.6805 | 34.2344
6.4356 | 0.6805 | 34.2344
6.4445 | 0.6827 | 34.3203
6.4534 | 0.683 | 34.3346
6.4623 | 0.6821 | 34.2989
6.4712 | 0.681 | 34.2559
6.4801 | 0.6814 | 34.2702
6.489 | 0.6825 | 34.3132
6.4979 | 0.6827 | 34.3203
6.5068 | 0.6818 | 34.2846
6.5157 | 0.6818 | 34.2846
6.5246 | 0.6823 | 34.306
6.5335 | 0.6845 | 34.3918
6.5424 | 0.6863 | 34.4632
6.5513 | 0.6869 | 34.4846
6.5602 | 0.6867 | 34.4774
6.5691 | 0.6876 | 34.5131
6.578 | 0.6873 | 34.4988
6.5869 | 0.6863 | 34.4632
6.5958 | 0.6863 | 34.4632
6.6047 | 0.6865 | 34.4703
6.6136 | 0.6873 | 34.4988
6.6225 | 0.6863 | 34.4632
6.6314 | 0.6858 | 34.4418
6.6403 | 0.6836 | 34.3561
6.6492 | 0.6829 | 34.3275
6.6581 | 0.6829 | 34.3275
6.667 | 0.6821 | 34.2989
6.6759 | 0.6827 | 34.3203
6.6848 | 0.6845 | 34.3918
6.6937 | 0.6851 | 34.4132
6.7026 | 0.686 | 34.4489
6.7115 | 0.6852 | 34.4204
6.7204 | 0.6862 | 34.4561
6.7293 | 0.6873 | 34.4988
6.7382 | 0.6858 | 34.4418
6.7471 | 0.6852 | 34.4204
6.756 | 0.6841 | 34.3775
6.7649 | 0.6849 | 34.4061
6.7738 | 0.6874 | 34.506
6.7827 | 0.6874 | 34.506
6.7916 | 0.6889 | 34.5629
6.8005 | 0.6893 | 34.5771
6.8094 | 0.6889 | 34.5629
6.8183 | 0.6894 | 34.5842
6.8272 | 0.6891 | 34.57
6.8361 | 0.6865 | 34.4703
6.845 | 0.6852 | 34.4204
6.8539 | 0.6852 | 34.4204
6.8628 | 0.6858 | 34.4418
6.8717 | 0.6862 | 34.4561
6.8806 | 0.6862 | 34.4561
6.8895 | 0.6869 | 34.4846
6.8984 | 0.6871 | 34.4917
6.9073 | 0.6891 | 34.57
6.9162 | 0.6876 | 34.5131
6.9251 | 0.6856 | 34.4347
6.934 | 0.6852 | 34.4204
6.9429 | 0.6867 | 34.4774
6.9518 | 0.6893 | 34.5771
6.9607 | 0.6885 | 34.5487
6.9696 | 0.6873 | 34.4988
6.9785 | 0.6876 | 34.5131
6.9874 | 0.6876 | 34.5131
6.9963 | 0.6887 | 34.5558
7.0052 | 0.6882 | 34.5344
7.0141 | 0.6878 | 34.5202
7.023 | 0.6882 | 34.5344
7.0319 | 0.6873 | 34.4988
7.0408 | 0.6878 | 34.5202
7.0497 | 0.6883 | 34.5416
7.0586 | 0.6874 | 34.506
7.0675 | 0.6876 | 34.5131
7.0764 | 0.6852 | 34.4204
7.0853 | 0.683 | 34.3346
7.0942 | 0.6836 | 34.3561
7.1031 | 0.683 | 34.3346
7.112 | 0.6819 | 34.2917
7.1209 | 0.6825 | 34.3132
7.1298 | 0.6845 | 34.3918
7.1387 | 0.6821 | 34.2989
7.1476 | 0.6821 | 34.2989
7.1565 | 0.6825 | 34.3132
7.1654 | 0.6825 | 34.3132
7.1744 | 0.6823 | 34.306
7.1833 | 0.6821 | 34.2989
7.1922 | 0.6829 | 34.3275
7.2011 | 0.6825 | 34.3132
7.21 | 0.6854 | 34.4275
7.2189 | 0.6854 | 34.4275
7.2278 | 0.6854 | 34.4275
7.2367 | 0.6847 | 34.399
7.2456 | 0.6832 | 34.3418
7.2545 | 0.684 | 34.3704
7.2634 | 0.6838 | 34.3632
7.2723 | 0.6832 | 34.3418
7.2812 | 0.6829 | 34.3275
7.2901 | 0.6825 | 34.3132
7.299 | 0.6838 | 34.3632
7.3079 | 0.6845 | 34.3918
7.3168 | 0.6834 | 34.3489
7.3257 | 0.6836 | 34.3561
7.3346 | 0.6829 | 34.3275
7.3435 | 0.6821 | 34.2989
7.3524 | 0.681 | 34.2559
7.3613 | 0.6805 | 34.2344
7.3702 | 0.6805 | 34.2344
7.3791 | 0.6821 | 34.2989
7.388 | 0.6799 | 34.2129
7.3969 | 0.6803 | 34.2272
7.4058 | 0.6803 | 34.2272
7.4147 | 0.681 | 34.2559
7.4236 | 0.6818 | 34.2846
7.4325 | 0.6819 | 34.2917
7.4414 | 0.6807 | 34.2416
7.4503 | 0.6821 | 34.2989
7.4592 | 0.6823 | 34.306
7.4681 | 0.683 | 34.3346
7.477 | 0.6825 | 34.3132
7.4859 | 0.6823 | 34.306
7.4948 | 0.6812 | 34.2631
7.5037 | 0.6812 | 34.2631
7.5126 | 0.6819 | 34.2917
7.5215 | 0.6819 | 34.2917
7.5304 | 0.6808 | 34.2487
7.5393 | 0.6814 | 34.2702
7.5482 | 0.6821 | 34.2989
7.5571 | 0.6838 | 34.3632
7.566 | 0.6834 | 34.3489
7.5749 | 0.6838 | 34.3632
7.5838 | 0.684 | 34.3704
7.5927 | 0.683 | 34.3346
7.6016 | 0.6832 | 34.3418
7.6105 | 0.6841 | 34.3775
7.6194 | 0.6825 | 34.3132
7.6283 | 0.6814 | 34.2702
7.6372 | 0.6834 | 34.3489
7.6461 | 0.6832 | 34.3418
7.655 | 0.6834 | 34.3489
7.6639 | 0.683 | 34.3346
7.6728 | 0.6834 | 34.3489
7.6817 | 0.6841 | 34.3775
7.6906 | 0.6832 | 34.3418
7.6995 | 0.6832 | 34.3418
7.7084 | 0.6838 | 34.3632
7.7173 | 0.6843 | 34.3847
7.7262 | 0.6838 | 34.3632
7.7351 | 0.6832 | 34.3418
7.744 | 0.6841 | 34.3775
7.7529 | 0.6841 | 34.3775
7.7618 | 0.6838 | 34.3632
7.7707 | 0.6836 | 34.3561
7.7796 | 0.6843 | 34.3847
7.7885 | 0.6849 | 34.4061
7.7974 | 0.6851 | 34.4132
7.8063 | 0.6836 | 34.3561
7.8152 | 0.6825 | 34.3132
7.8241 | 0.683 | 34.3346
7.833 | 0.6819 | 34.2917
7.8419 | 0.6821 | 34.2989
7.8508 | 0.6832 | 34.3418
7.8597 | 0.6814 | 34.2702
7.8686 | 0.681 | 34.2559
7.8775 | 0.683 | 34.3346
7.8864 | 0.6841 | 34.3775
7.8953 | 0.6856 | 34.4347
7.9042 | 0.6863 | 34.4632
7.9131 | 0.6863 | 34.4632
7.922 | 0.6862 | 34.4561
7.931 | 0.6851 | 34.4132
7.9399 | 0.6856 | 34.4347
7.9488 | 0.683 | 34.3346
7.9577 | 0.6823 | 34.306
7.9666 | 0.6841 | 34.3775
7.9755 | 0.6852 | 34.4204
7.9844 | 0.6863 | 34.4632
7.9933 | 0.6845 | 34.3918
8.0022 | 0.6845 | 34.3918
8.0111 | 0.6851 | 34.4132
8.02 | 0.6865 | 34.4703
8.0289 | 0.6874 | 34.506
8.0378 | 0.6849 | 34.4061
8.0467 | 0.6865 | 34.4703
8.0556 | 0.6862 | 34.4561
8.0645 | 0.6858 | 34.4418
8.0734 | 0.6871 | 34.4917
8.0823 | 0.6873 | 34.4988
8.0912 | 0.6887 | 34.5558
8.1001 | 0.6889 | 34.5629
8.109 | 0.69 | 34.6056
8.1179 | 0.6887 | 34.5558
8.1268 | 0.6878 | 34.5202
8.1357 | 0.6865 | 34.4703
8.1446 | 0.6882 | 34.5344
8.1535 | 0.6904 | 34.6198
8.1624 | 0.6904 | 34.6198
8.1713 | 0.6885 | 34.5487
8.1802 | 0.6885 | 34.5487
8.1891 | 0.6913 | 34.6553
8.198 | 0.6907 | 34.634
8.2069 | 0.6905 | 34.6269
8.2158 | 0.6873 | 34.4988
8.2247 | 0.6863 | 34.4632
8.2336 | 0.6862 | 34.4561
8.2425 | 0.6863 | 34.4632
8.2514 | 0.6863 | 34.4632
8.2603 | 0.6847 | 34.399
8.2692 | 0.6843 | 34.3847
8.2781 | 0.6878 | 34.5202
8.287 | 0.6873 | 34.4988
8.2959 | 0.6863 | 34.4632
8.3048 | 0.6847 | 34.399
8.3137 | 0.686 | 34.4489
8.3226 | 0.6874 | 34.506
8.3315 | 0.6876 | 34.5131
8.3404 | 0.6873 | 34.4988
8.3493 | 0.6865 | 34.4703
8.3582 | 0.6891 | 34.57
8.3671 | 0.6882 | 34.5344
8.376 | 0.6889 | 34.5629
8.3849 | 0.6882 | 34.5344
8.3938 | 0.688 | 34.5273
8.4027 | 0.6891 | 34.57
8.4116 | 0.688 | 34.5273
8.4205 | 0.6902 | 34.6127
8.4294 | 0.6883 | 34.5416
8.4383 | 0.6885 | 34.5487
8.4472 | 0.6907 | 34.634
8.4561 | 0.6891 | 34.57
8.465 | 0.6902 | 34.6127
8.4739 | 0.6893 | 34.5771
8.4828 | 0.6894 | 34.5842
8.4917 | 0.6883 | 34.5416
8.5006 | 0.6863 | 34.4632
8.5095 | 0.6851 | 34.4132
8.5184 | 0.6852 | 34.4204
8.5273 | 0.6856 | 34.4347
8.5362 | 0.686 | 34.4489
8.5451 | 0.6838 | 34.3632
8.554 | 0.683 | 34.3346
8.5629 | 0.6845 | 34.3918
8.5718 | 0.6851 | 34.4132
8.5807 | 0.6863 | 34.4632
8.5896 | 0.6847 | 34.399
8.5985 | 0.6856 | 34.4347
8.6074 | 0.6867 | 34.4774
8.6163 | 0.6893 | 34.5771
8.6252 | 0.6907 | 34.634
8.6341 | 0.6893 | 34.5771
8.643 | 0.6851 | 34.4132
8.6519 | 0.6856 | 34.4347
8.6608 | 0.6865 | 34.4703
8.6697 | 0.686 | 34.4489
8.6786 | 0.6841 | 34.3775
8.6876 | 0.6843 | 34.3847
8.6965 | 0.6851 | 34.4132
8.7054 | 0.6863 | 34.4632
8.7143 | 0.6871 | 34.4917
8.7232 | 0.6889 | 34.5629
8.7321 | 0.6867 | 34.4774
8.741 | 0.686 | 34.4489
8.7499 | 0.6874 | 34.506
8.7588 | 0.6862 | 34.4561
8.7677 | 0.684 | 34.3704
8.7766 | 0.6838 | 34.3632
8.7855 | 0.6836 | 34.3561
8.7944 | 0.684 | 34.3704
8.8033 | 0.6851 | 34.4132
8.8122 | 0.6852 | 34.4204
8.8211 | 0.6849 | 34.4061
8.83 | 0.6852 | 34.4204
8.8389 | 0.6862 | 34.4561
8.8478 | 0.6856 | 34.4347
8.8567 | 0.6852 | 34.4204
8.8656 | 0.6843 | 34.3847
8.8745 | 0.6865 | 34.4703
8.8834 | 0.6865 | 34.4703
8.8923 | 0.6867 | 34.4774
8.9012 | 0.6869 | 34.4846
8.9101 | 0.686 | 34.4489
8.919 | 0.6865 | 34.4703
8.9279 | 0.6863 | 34.4632
8.9368 | 0.6851 | 34.4132
8.9457 | 0.6852 | 34.4204
8.9546 | 0.688 | 34.5273
8.9635 | 0.6898 | 34.5984
8.9724 | 0.6896 | 34.5913
8.9813 | 0.6883 | 34.5416
8.9902 | 0.6887 | 34.5558
8.9991 | 0.6913 | 34.6553
9.008 | 0.6915 | 34.6624
9.0169 | 0.6922 | 34.6907
9.0258 | 0.6907 | 34.634
9.0347 | 0.6911 | 34.6482
9.0436 | 0.6913 | 34.6553
9.0525 | 0.692 | 34.6836
9.0614 | 0.6922 | 34.6907
9.0703 | 0.6915 | 34.6624
9.0792 | 0.6896 | 34.5913
9.0881 | 0.6891 | 34.57
9.097 | 0.6893 | 34.5771
9.1059 | 0.6871 | 34.4917
9.1148 | 0.6869 | 34.4846
9.1237 | 0.688 | 34.5273
9.1326 | 0.6873 | 34.4988
9.1415 | 0.6871 | 34.4917
9.1504 | 0.6854 | 34.4275
9.1593 | 0.6871 | 34.4917
9.1682 | 0.6873 | 34.4988
9.1771 | 0.6893 | 34.5771
9.186 | 0.6887 | 34.5558
9.1949 | 0.6873 | 34.4988
9.2038 | 0.6876 | 34.5131
9.2127 | 0.6885 | 34.5487
9.2216 | 0.69 | 34.6056
9.2305 | 0.688 | 34.5273
9.2394 | 0.6883 | 34.5416
9.2483 | 0.6878 | 34.5202
9.2572 | 0.6902 | 34.6127
9.2661 | 0.6893 | 34.5771
9.275 | 0.6878 | 34.5202
9.2839 | 0.6874 | 34.506
9.2928 | 0.6873 | 34.4988
9.3017 | 0.6887 | 34.5558
9.3106 | 0.6885 | 34.5487
9.3195 | 0.6882 | 34.5344
9.3284 | 0.6874 | 34.506
9.3373 | 0.6871 | 34.4917
9.3462 | 0.6873 | 34.4988
9.3551 | 0.6871 | 34.4917
9.364 | 0.6887 | 34.5558
9.3729 | 0.6896 | 34.5913
9.3818 | 0.6902 | 34.6127
9.3907 | 0.6911 | 34.6482
9.3996 | 0.6924 | 34.6978
9.4085 | 0.6915 | 34.6624
9.4174 | 0.6889 | 34.5629
9.4263 | 0.6887 | 34.5558
9.4352 | 0.6876 | 34.5131
9.4442 | 0.6874 | 34.506
9.4531 | 0.6882 | 34.5344
9.462 | 0.6894 | 34.5842
9.4709 | 0.6915 | 34.6624
9.4798 | 0.6894 | 34.5842
9.4887 | 0.6873 | 34.4988
9.4976 | 0.686 | 34.4489
9.5065 | 0.6849 | 34.4061
9.5154 | 0.6856 | 34.4347
9.5243 | 0.6862 | 34.4561
9.5332 | 0.6874 | 34.506
9.5421 | 0.6856 | 34.4347
9.551 | 0.6854 | 34.4275
9.5599 | 0.6871 | 34.4917
9.5688 | 0.6873 | 34.4988
9.5777 | 0.6869 | 34.4846
9.5866 | 0.6863 | 34.4632
9.5955 | 0.6873 | 34.4988
9.6044 | 0.6883 | 34.5416
9.6133 | 0.6894 | 34.5842
9.6222 | 0.6891 | 34.57
9.6311 | 0.6876 | 34.5131
9.64 | 0.6878 | 34.5202
9.6489 | 0.6883 | 34.5416
9.6578 | 0.6883 | 34.5416
9.6667 | 0.6865 | 34.4703
9.6756 | 0.6851 | 34.4132
9.6845 | 0.6865 | 34.4703
9.6934 | 0.6874 | 34.506
9.7023 | 0.6862 | 34.4561
9.7112 | 0.6862 | 34.4561
9.7201 | 0.6865 | 34.4703
9.729 | 0.6869 | 34.4846
9.7379 | 0.6871 | 34.4917
9.7468 | 0.6874 | 34.506
9.7557 | 0.6869 | 34.4846
9.7646 | 0.6867 | 34.4774
9.7735 | 0.6865 | 34.4703
9.7824 | 0.6871 | 34.4917
9.7913 | 0.6873 | 34.4988
9.8002 | 0.6865 | 34.4703
9.8091 | 0.6885 | 34.5487
9.818 | 0.6885 | 34.5487
9.8269 | 0.6876 | 34.5131
9.8358 | 0.6883 | 34.5416
9.8447 | 0.6882 | 34.5344
9.8536 | 0.6874 | 34.506
9.8625 | 0.6851 | 34.4132
9.8714 | 0.6847 | 34.399
9.8803 | 0.6838 | 34.3632
9.8892 | 0.6834 | 34.3489
9.8981 | 0.6862 | 34.4561
9.907 | 0.6865 | 34.4703
9.9159 | 0.6867 | 34.4774
9.9248 | 0.6863 | 34.4632
9.9337 | 0.6871 | 34.4917
9.9426 | 0.688 | 34.5273
9.9515 | 0.6867 | 34.4774
9.9604 | 0.6854 | 34.4275
9.9693 | 0.6856 | 34.4347
9.9782 | 0.688 | 34.5273
9.9871 | 0.6893 | 34.5771
9.996 | 0.6905 | 34.6269
10.0049 | 0.6915 | 34.6624
10.0138 | 0.69 | 34.6056
10.0227 | 0.6896 | 34.5913
10.0316 | 0.6893 | 34.5771
10.0405 | 0.6902 | 34.6127
10.0494 | 0.6865 | 34.4703
10.0583 | 0.686 | 34.4489
10.0672 | 0.6869 | 34.4846
10.0761 | 0.6893 | 34.5771
10.085 | 0.6894 | 34.5842
10.0939 | 0.6904 | 34.6198
10.1028 | 0.6909 | 34.6411
10.1117 | 0.6911 | 34.6482
10.1206 | 0.692 | 34.6836
10.1295 | 0.6907 | 34.634
10.1384 | 0.6894 | 34.5842
10.1473 | 0.688 | 34.5273
10.1562 | 0.6882 | 34.5344
10.1651 | 0.6878 | 34.5202
10.174 | 0.6858 | 34.4418
10.1829 | 0.6847 | 34.399
10.1919 | 0.6847 | 34.399
10.2008 | 0.6838 | 34.3632
10.2097 | 0.6856 | 34.4347
10.2186 | 0.684 | 34.3704
10.2275 | 0.6834 | 34.3489
10.2364 | 0.6843 | 34.3847
10.2453 | 0.6849 | 34.4061
10.2542 | 0.6867 | 34.4774
10.2631 | 0.6858 | 34.4418
10.272 | 0.6845 | 34.3918
10.2809 | 0.6865 | 34.4703
10.2898 | 0.686 | 34.4489
10.2987 | 0.6873 | 34.4988
10.3076 | 0.6854 | 34.4275
10.3165 | 0.6845 | 34.3918
10.3254 | 0.6845 | 34.3918
10.3343 | 0.6808 | 34.2487
10.3432 | 0.6814 | 34.2702
10.3521 | 0.6803 | 34.2272
10.361 | 0.6799 | 34.2129
10.3699 | 0.6816 | 34.2774
10.3788 | 0.6827 | 34.3203
10.3877 | 0.6834 | 34.3489
10.3966 | 0.6834 | 34.3489
10.4055 | 0.6843 | 34.3847
10.4144 | 0.6843 | 34.3847
10.4233 | 0.6843 | 34.3847
10.4322 | 0.6847 | 34.399
10.4411 | 0.6847 | 34.399
10.45 | 0.6845 | 34.3918
10.4589 | 0.6856 | 34.4347
10.4678 | 0.6838 | 34.3632
10.4767 | 0.6834 | 34.3489
10.4856 | 0.684 | 34.3704
10.4945 | 0.684 | 34.3704
10.5034 | 0.6849 | 34.4061
10.5123 | 0.6849 | 34.4061
10.5212 | 0.6852 | 34.4204
10.5301 | 0.6865 | 34.4703
10.539 | 0.6869 | 34.4846
10.5479 | 0.6856 | 34.4347
10.5568 | 0.6863 | 34.4632
10.5657 | 0.6841 | 34.3775
10.5746 | 0.6856 | 34.4347
10.5835 | 0.6873 | 34.4988
10.5924 | 0.6862 | 34.4561
10.6013 | 0.6869 | 34.4846
10.6102 | 0.6863 | 34.4632
10.6191 | 0.6874 | 34.506
10.628 | 0.6891 | 34.57
10.6369 | 0.6882 | 34.5344
10.6458 | 0.6885 | 34.5487
10.6547 | 0.6887 | 34.5558
10.6636 | 0.6904 | 34.6198
10.6725 | 0.692 | 34.6836
10.6814 | 0.69 | 34.6056
10.6903 | 0.6865 | 34.4703
10.6992 | 0.6885 | 34.5487
10.7081 | 0.6902 | 34.6127
10.717 | 0.6915 | 34.6624
10.7259 | 0.6902 | 34.6127
10.7348 | 0.6893 | 34.5771
10.7437 | 0.6885 | 34.5487
10.7526 | 0.6882 | 34.5344
10.7615 | 0.6898 | 34.5984
10.7704 | 0.6889 | 34.5629
10.7793 | 0.6869 | 34.4846
10.7882 | 0.6876 | 34.5131
10.7971 | 0.6893 | 34.5771
10.806 | 0.6893 | 34.5771
10.8149 | 0.6893 | 34.5771
10.8238 | 0.6873 | 34.4988
10.8327 | 0.6882 | 34.5344
10.8416 | 0.688 | 34.5273
10.8505 | 0.6883 | 34.5416
10.8594 | 0.6867 | 34.4774
10.8683 | 0.686 | 34.4489
10.8772 | 0.6878 | 34.5202
10.8861 | 0.6876 | 34.5131
10.895 | 0.6882 | 34.5344
10.9039 | 0.6862 | 34.4561
10.9128 | 0.6854 | 34.4275
10.9217 | 0.686 | 34.4489
10.9306 | 0.6863 | 34.4632
10.9395 | 0.6865 | 34.4703
10.9485 | 0.6871 | 34.4917
10.9574 | 0.6874 | 34.506
10.9663 | 0.6867 | 34.4774
10.9752 | 0.6851 | 34.4132
10.9841 | 0.6858 | 34.4418
10.993 | 0.6874 | 34.506
11.0019 | 0.6873 | 34.4988
11.0108 | 0.6873 | 34.4988
11.0197 | 0.6876 | 34.5131
11.0286 | 0.6876 | 34.5131
11.0375 | 0.6882 | 34.5344
11.0464 | 0.69 | 34.6056
11.0553 | 0.6893 | 34.5771
11.0642 | 0.6902 | 34.6127
11.0731 | 0.6916 | 34.6695
11.082 | 0.6937 | 34.7474
11.0909 | 0.6951 | 34.804
11.0998 | 0.6942 | 34.7687
11.1087 | 0.6894 | 34.5842
11.1176 | 0.6902 | 34.6127
11.1265 | 0.6909 | 34.6411
11.1354 | 0.6918 | 34.6766
11.1443 | 0.6907 | 34.634
11.1532 | 0.6882 | 34.5344
11.1621 | 0.6867 | 34.4774
11.171 | 0.6876 | 34.5131
11.1799 | 0.6887 | 34.5558
11.1888 | 0.686 | 34.4489
11.1977 | 0.6854 | 34.4275
11.2066 | 0.6845 | 34.3918
11.2155 | 0.684 | 34.3704
11.2244 | 0.6867 | 34.4774
11.2333 | 0.6862 | 34.4561
11.2422 | 0.6852 | 34.4204
11.2511 | 0.6867 | 34.4774
11.26 | 0.6885 | 34.5487
11.2689 | 0.6902 | 34.6127
11.2778 | 0.6893 | 34.5771
11.2867 | 0.6878 | 34.5202
11.2956 | 0.6882 | 34.5344
11.3045 | 0.688 | 34.5273
11.3134 | 0.6882 | 34.5344
11.3223 | 0.6873 | 34.4988
11.3312 | 0.6874 | 34.506
11.3401 | 0.6869 | 34.4846
11.349 | 0.688 | 34.5273
11.3579 | 0.6889 | 34.5629
11.3668 | 0.6885 | 34.5487
11.3757 | 0.6882 | 34.5344
11.3846 | 0.6891 | 34.57
11.3935 | 0.6909 | 34.6411
11.4024 | 0.69 | 34.6056
11.4113 | 0.6907 | 34.634
11.4202 | 0.6905 | 34.6269
11.4291 | 0.6907 | 34.634
11.438 | 0.6909 | 34.6411
11.4469 | 0.6905 | 34.6269
11.4558 | 0.6893 | 34.5771
11.4647 | 0.6887 | 34.5558
11.4736 | 0.6878 | 34.5202
11.4825 | 0.6893 | 34.5771
11.4914 | 0.6891 | 34.57
11.5003 | 0.6889 | 34.5629
11.5092 | 0.6891 | 34.57
11.5181 | 0.6894 | 34.5842
11.527 | 0.6904 | 34.6198
11.5359 | 0.69 | 34.6056
11.5448 | 0.6889 | 34.5629
11.5537 | 0.6905 | 34.6269
11.5626 | 0.6911 | 34.6482
11.5715 | 0.6927 | 34.712
11.5804 | 0.6915 | 34.6624
11.5893 | 0.6898 | 34.5984
11.5982 | 0.6902 | 34.6127
11.6071 | 0.6894 | 34.5842
11.616 | 0.6893 | 34.5771
11.6249 | 0.688 | 34.5273
11.6338 | 0.6874 | 34.506
11.6427 | 0.6891 | 34.57
11.6516 | 0.6887 | 34.5558
11.6605 | 0.69 | 34.6056
11.6694 | 0.6898 | 34.5984
11.6783 | 0.69 | 34.6056
11.6872 | 0.6902 | 34.6127
11.6961 | 0.6902 | 34.6127
11.7051 | 0.6911 | 34.6482
11.714 | 0.6904 | 34.6198
11.7229 | 0.6907 | 34.634
11.7318 | 0.6885 | 34.5487
11.7407 | 0.6876 | 34.5131
11.7496 | 0.6878 | 34.5202
11.7585 | 0.6882 | 34.5344
11.7674 | 0.6887 | 34.5558
11.7763 | 0.6883 | 34.5416
11.7852 | 0.6851 | 34.4132
11.7941 | 0.6841 | 34.3775
11.803 | 0.6816 | 34.2774
11.8119 | 0.6827 | 34.3203
11.8208 | 0.6821 | 34.2989
11.8297 | 0.683 | 34.3346
11.8386 | 0.6836 | 34.3561
11.8475 | 0.6825 | 34.3132
11.8564 | 0.6829 | 34.3275
11.8653 | 0.6852 | 34.4204
11.8742 | 0.6856 | 34.4347
11.8831 | 0.6865 | 34.4703
11.892 | 0.6856 | 34.4347
11.9009 | 0.6878 | 34.5202
11.9098 | 0.6889 | 34.5629
11.9187 | 0.6907 | 34.634
11.9276 | 0.6915 | 34.6624
11.9365 | 0.6915 | 34.6624
11.9454 | 0.6918 | 34.6766
11.9543 | 0.6924 | 34.6978
11.9632 | 0.6915 | 34.6624
11.9721 | 0.692 | 34.6836
11.981 | 0.69 | 34.6056
11.9899 | 0.69 | 34.6056
11.9988 | 0.6898 | 34.5984
12.0077 | 0.6907 | 34.634
12.0166 | 0.6902 | 34.6127
12.0255 | 0.6887 | 34.5558
12.0344 | 0.6887 | 34.5558
12.0433 | 0.6889 | 34.5629
12.0522 | 0.6887 | 34.5558
12.0611 | 0.6893 | 34.5771
12.07 | 0.69 | 34.6056
12.0789 | 0.6898 | 34.5984
12.0878 | 0.69 | 34.6056
12.0967 | 0.6904 | 34.6198
12.1056 | 0.6893 | 34.5771
12.1145 | 0.6904 | 34.6198
12.1234 | 0.69 | 34.6056
12.1323 | 0.6889 | 34.5629
12.1412 | 0.6889 | 34.5629
12.1501 | 0.6898 | 34.5984
12.159 | 0.6905 | 34.6269
12.1679 | 0.6911 | 34.6482
12.1768 | 0.6902 | 34.6127
12.1857 | 0.692 | 34.6836
12.1946 | 0.6918 | 34.6766
12.2035 | 0.6915 | 34.6624
12.2124 | 0.6913 | 34.6553
12.2213 | 0.6898 | 34.5984
12.2302 | 0.6896 | 34.5913
12.2391 | 0.6922 | 34.6907
12.248 | 0.6933 | 34.7333
12.2569 | 0.692 | 34.6836
12.2658 | 0.6893 | 34.5771
12.2747 | 0.6894 | 34.5842
12.2836 | 0.6893 | 34.5771
12.2925 | 0.6874 | 34.506
12.3014 | 0.6876 | 34.5131
12.3103 | 0.6874 | 34.506
12.3192 | 0.6894 | 34.5842
12.3281 | 0.6898 | 34.5984
12.337 | 0.69 | 34.6056
12.3459 | 0.6916 | 34.6695
12.3548 | 0.6902 | 34.6127
12.3637 | 0.6896 | 34.5913
12.3726 | 0.6909 | 34.6411
12.3815 | 0.6909 | 34.6411
12.3904 | 0.6909 | 34.6411
12.3993 | 0.6885 | 34.5487
12.4082 | 0.6883 | 34.5416
12.4171 | 0.6904 | 34.6198
12.426 | 0.6909 | 34.6411
12.4349 | 0.692 | 34.6836
12.4438 | 0.6913 | 34.6553
12.4527 | 0.6927 | 34.712
12.4617 | 0.6902 | 34.6127
12.4706 | 0.688 | 34.5273
12.4795 | 0.6871 | 34.4917
12.4884 | 0.6854 | 34.4275
12.4973 | 0.6874 | 34.506
12.5062 | 0.686 | 34.4489
12.5151 | 0.6882 | 34.5344
12.524 | 0.6887 | 34.5558
12.5329 | 0.6878 | 34.5202
12.5418 | 0.6863 | 34.4632
12.5507 | 0.6862 | 34.4561
12.5596 | 0.686 | 34.4489
12.5685 | 0.6874 | 34.506
12.5774 | 0.6876 | 34.5131
12.5863 | 0.6887 | 34.5558
12.5952 | 0.6894 | 34.5842
12.6041 | 0.6885 | 34.5487
12.613 | 0.6891 | 34.57
12.6219 | 0.6909 | 34.6411
12.6308 | 0.6911 | 34.6482
12.6397 | 0.6909 | 34.6411
12.6486 | 0.6922 | 34.6907
12.6575 | 0.6898 | 34.5984
12.6664 | 0.6933 | 34.7333
12.6753 | 0.6937 | 34.7474
12.6842 | 0.6902 | 34.6127
12.6931 | 0.6889 | 34.5629
12.702 | 0.6887 | 34.5558
12.7109 | 0.6904 | 34.6198
12.7198 | 0.6882 | 34.5344
12.7287 | 0.6856 | 34.4347
12.7376 | 0.6851 | 34.4132
12.7465 | 0.6843 | 34.3847
12.7554 | 0.6867 | 34.4774
12.7643 | 0.6871 | 34.4917
12.7732 | 0.6851 | 34.4132
12.7821 | 0.684 | 34.3704
12.791 | 0.6841 | 34.3775
12.7999 | 0.6871 | 34.4917
12.8088 | 0.6887 | 34.5558
12.8177 | 0.6882 | 34.5344
12.8266 | 0.6883 | 34.5416
12.8355 | 0.688 | 34.5273
12.8444 | 0.6882 | 34.5344
12.8533 | 0.6891 | 34.57
12.8622 | 0.6887 | 34.5558
12.8711 | 0.6878 | 34.5202
12.88 | 0.6882 | 34.5344
12.8889 | 0.6867 | 34.4774
12.8978 | 0.6874 | 34.506
12.9067 | 0.6874 | 34.506
12.9156 | 0.6874 | 34.506
12.9245 | 0.6883 | 34.5416
12.9334 | 0.6893 | 34.5771
12.9423 | 0.6902 | 34.6127
12.9512 | 0.6891 | 34.57
12.9601 | 0.6894 | 34.5842
12.969 | 0.69 | 34.6056
12.9779 | 0.6889 | 34.5629
12.9868 | 0.688 | 34.5273
12.9957 | 0.6874 | 34.506
13.0046 | 0.6883 | 34.5416
13.0135 | 0.6878 | 34.5202
13.0224 | 0.6885 | 34.5487
13.0313 | 0.6873 | 34.4988
13.0402 | 0.6885 | 34.5487
13.0491 | 0.6893 | 34.5771
13.058 | 0.6894 | 34.5842
13.0669 | 0.6907 | 34.634
13.0758 | 0.6896 | 34.5913
13.0847 | 0.6916 | 34.6695
13.0936 | 0.6937 | 34.7474
13.1025 | 0.6929 | 34.7191
13.1114 | 0.6916 | 34.6695
13.1203 | 0.6926 | 34.7049
13.1292 | 0.692 | 34.6836
13.1381 | 0.6931 | 34.7262
13.147 | 0.692 | 34.6836
13.1559 | 0.6913 | 34.6553
13.1648 | 0.6889 | 34.5629
13.1737 | 0.6893 | 34.5771
13.1826 | 0.6909 | 34.6411
13.1915 | 0.6904 | 34.6198
13.2004 | 0.6918 | 34.6766
13.2093 | 0.6918 | 34.6766
13.2183 | 0.6933 | 34.7333
13.2272 | 0.6933 | 34.7333
13.2361 | 0.6942 | 34.7687
13.245 | 0.6957 | 34.8253
13.2539 | 0.6955 | 34.8182
13.2628 | 0.6953 | 34.8111
13.2717 | 0.6959 | 34.8323
13.2806 | 0.6948 | 34.7899
13.2895 | 0.6938 | 34.7545
13.2984 | 0.6916 | 34.6695
13.3073 | 0.6926 | 34.7049
13.3162 | 0.6949 | 34.797
13.3251 | 0.6938 | 34.7545
13.334 | 0.6922 | 34.6907
13.3429 | 0.6922 | 34.6907
13.3518 | 0.6918 | 34.6766
13.3607 | 0.6913 | 34.6553
13.3696 | 0.6905 | 34.6269
13.3785 | 0.6896 | 34.5913
13.3874 | 0.6893 | 34.5771
13.3963 | 0.6898 | 34.5984
13.4052 | 0.69 | 34.6056
13.4141 | 0.6902 | 34.6127
13.423 | 0.6904 | 34.6198
13.4319 | 0.6911 | 34.6482
13.4408 | 0.6924 | 34.6978
13.4497 | 0.6915 | 34.6624
13.4586 | 0.6883 | 34.5416
13.4675 | 0.6885 | 34.5487
13.4764 | 0.6898 | 34.5984
13.4853 | 0.6916 | 34.6695
13.4942 | 0.6898 | 34.5984
13.5031 | 0.6924 | 34.6978
13.512 | 0.6904 | 34.6198
13.5209 | 0.69 | 34.6056
13.5298 | 0.6911 | 34.6482
13.5387 | 0.6913 | 34.6553
13.5476 | 0.6893 | 34.5771
13.5565 | 0.6887 | 34.5558
13.5654 | 0.6891 | 34.57
13.5743 | 0.6894 | 34.5842
13.5832 | 0.6893 | 34.5771
13.5921 | 0.6904 | 34.6198
13.601 | 0.6922 | 34.6907
13.6099 | 0.6927 | 34.712
13.6188 | 0.6915 | 34.6624
13.6277 | 0.6926 | 34.7049
13.6366 | 0.6933 | 34.7333
13.6455 | 0.6966 | 34.8606
13.6544 | 0.6968 | 34.8676
13.6633 | 0.694 | 34.7616
13.6722 | 0.6929 | 34.7191
13.6811 | 0.6933 | 34.7333
13.69 | 0.694 | 34.7616
13.6989 | 0.6953 | 34.8111
13.7078 | 0.6946 | 34.7828
13.7167 | 0.694 | 34.7616
13.7256 | 0.6915 | 34.6624
13.7345 | 0.6951 | 34.804
13.7434 | 0.6964 | 34.8535
13.7523 | 0.6942 | 34.7687
13.7612 | 0.6918 | 34.6766
13.7701 | 0.6902 | 34.6127
13.779 | 0.6927 | 34.712
13.7879 | 0.694 | 34.7616
13.7968 | 0.6938 | 34.7545
13.8057 | 0.6926 | 34.7049
13.8146 | 0.6909 | 34.6411
13.8235 | 0.6918 | 34.6766
13.8324 | 0.6933 | 34.7333
13.8413 | 0.6918 | 34.6766
13.8502 | 0.6918 | 34.6766
13.8591 | 0.6911 | 34.6482
13.868 | 0.6927 | 34.712
13.8769 | 0.6927 | 34.712
13.8858 | 0.6926 | 34.7049
13.8947 | 0.6922 | 34.6907
13.9036 | 0.6924 | 34.6978
13.9125 | 0.6931 | 34.7262
13.9214 | 0.6942 | 34.7687
13.9303 | 0.6933 | 34.7333
13.9392 | 0.6922 | 34.6907
13.9481 | 0.6935 | 34.7404
13.957 | 0.6935 | 34.7404
13.966 | 0.6946 | 34.7828
13.9749 | 0.6955 | 34.8182
13.9838 | 0.6949 | 34.797
13.9927 | 0.6949 | 34.797
14.0016 | 0.6957 | 34.8253
14.0105 | 0.6979 | 34.91
14.0194 | 0.6966 | 34.8606
14.0283 | 0.6944 | 34.7758
14.0372 | 0.6955 | 34.8182
14.0461 | 0.6959 | 34.8323
14.055 | 0.6946 | 34.7828
14.0639 | 0.6946 | 34.7828
14.0728 | 0.694 | 34.7616
14.0817 | 0.6942 | 34.7687
14.0906 | 0.6927 | 34.712
14.0995 | 0.6949 | 34.797
14.1084 | 0.6948 | 34.7899
14.1173 | 0.6948 | 34.7899
14.1262 | 0.6927 | 34.712
14.1351 | 0.6922 | 34.6907
14.144 | 0.6929 | 34.7191
14.1529 | 0.6935 | 34.7404
14.1618 | 0.6953 | 34.8111
14.1707 | 0.6909 | 34.6411
14.1796 | 0.6907 | 34.634
14.1885 | 0.6913 | 34.6553
14.1974 | 0.6935 | 34.7404
14.2063 | 0.6938 | 34.7545
14.2152 | 0.6933 | 34.7333
14.2241 | 0.6933 | 34.7333
14.233 | 0.6924 | 34.6978
14.2419 | 0.6949 | 34.797
14.2508 | 0.6957 | 34.8253
14.2597 | 0.6953 | 34.8111
14.2686 | 0.6955 | 34.8182
14.2775 | 0.694 | 34.7616
14.2864 | 0.6953 | 34.8111
14.2953 | 0.6964 | 34.8535
14.3042 | 0.6948 | 34.7899
14.3131 | 0.6955 | 34.8182
14.322 | 0.6948 | 34.7899
14.3309 | 0.6964 | 34.8535
14.3398 | 0.697 | 34.8747
14.3487 | 0.6955 | 34.8182
14.3576 | 0.6951 | 34.804
14.3665 | 0.6959 | 34.8323
14.3754 | 0.6975 | 34.8959
14.3843 | 0.6988 | 34.9452
14.3932 | 0.6979 | 34.91
14.4021 | 0.697 | 34.8747
14.411 | 0.6957 | 34.8253
14.4199 | 0.6953 | 34.8111
14.4288 | 0.6946 | 34.7828
14.4377 | 0.6957 | 34.8253
14.4466 | 0.694 | 34.7616
14.4555 | 0.6944 | 34.7758
14.4644 | 0.696 | 34.8394
14.4733 | 0.6981 | 34.917
14.4822 | 0.6977 | 34.9029
14.4911 | 0.6957 | 34.8253
14.5 | 0.6959 | 34.8323
14.5089 | 0.6944 | 34.7758
14.5178 | 0.694 | 34.7616
14.5267 | 0.6948 | 34.7899
14.5356 | 0.6946 | 34.7828
14.5445 | 0.6946 | 34.7828
14.5534 | 0.6937 | 34.7474
14.5623 | 0.692 | 34.6836
14.5712 | 0.6938 | 34.7545
14.5801 | 0.6938 | 34.7545
14.589 | 0.6964 | 34.8535
14.5979 | 0.6957 | 34.8253
14.6068 | 0.6957 | 34.8253
14.6157 | 0.697 | 34.8747
14.6246 | 0.6962 | 34.8465
14.6335 | 0.6962 | 34.8465
14.6424 | 0.6975 | 34.8959
14.6513 | 0.6975 | 34.8959
14.6602 | 0.6957 | 34.8253
14.6691 | 0.6962 | 34.8465
14.678 | 0.6966 | 34.8606
14.6869 | 0.6955 | 34.8182
14.6958 | 0.697 | 34.8747
14.7047 | 0.6973 | 34.8888
14.7136 | 0.699 | 34.9523
14.7226 | 0.6977 | 34.9029
14.7315 | 0.6968 | 34.8676
14.7404 | 0.6968 | 34.8676
14.7493 | 0.6964 | 34.8535
14.7582 | 0.697 | 34.8747
14.7671 | 0.6957 | 34.8253
14.776 | 0.6949 | 34.797
14.7849 | 0.6937 | 34.7474
14.7938 | 0.6951 | 34.804
14.8027 | 0.6944 | 34.7758
14.8116 | 0.6949 | 34.797
14.8205 | 0.6933 | 34.7333
14.8294 | 0.6929 | 34.7191
14.8383 | 0.6926 | 34.7049
14.8472 | 0.6946 | 34.7828
14.8561 | 0.696 | 34.8394
14.865 | 0.6957 | 34.8253
14.8739 | 0.6949 | 34.797
14.8828 | 0.6946 | 34.7828
14.8917 | 0.6973 | 34.8888
14.9006 | 0.6981 | 34.917
14.9095 | 0.6973 | 34.8888
14.9184 | 0.6979 | 34.91
14.9273 | 0.699 | 34.9523
14.9362 | 0.697 | 34.8747
14.9451 | 0.6966 | 34.8606
14.954 | 0.694 | 34.7616
14.9629 | 0.6942 | 34.7687
14.9718 | 0.6951 | 34.804
14.9807 | 0.6953 | 34.8111
14.9896 | 0.6971 | 34.8818
14.9985 | 0.6955 | 34.8182
15.0074 | 0.6955 | 34.8182
15.0163 | 0.6946 | 34.7828
15.0252 | 0.694 | 34.7616
15.0341 | 0.6964 | 34.8535
15.043 | 0.696 | 34.8394
15.0519 | 0.696 | 34.8394
15.0608 | 0.6975 | 34.8959
15.0697 | 0.6966 | 34.8606
15.0786 | 0.6962 | 34.8465
15.0875 | 0.6955 | 34.8182
15.0964 | 0.6966 | 34.8606
15.1053 | 0.6984 | 34.9311
15.1142 | 0.6975 | 34.8959
15.1231 | 0.6982 | 34.9241
15.132 | 0.6973 | 34.8888
15.1409 | 0.696 | 34.8394
15.1498 | 0.6957 | 34.8253
15.1587 | 0.6959 | 34.8323
15.1676 | 0.6957 | 34.8253
15.1765 | 0.6962 | 34.8465
15.1854 | 0.6977 | 34.9029
15.1943 | 0.6975 | 34.8959
15.2032 | 0.6975 | 34.8959
15.2121 | 0.699 | 34.9523
15.221 | 0.6982 | 34.9241
15.2299 | 0.6988 | 34.9452
15.2388 | 0.6979 | 34.91
15.2477 | 0.6988 | 34.9452
15.2566 | 0.6997 | 34.9805
15.2655 | 0.699 | 34.9523
15.2744 | 0.6984 | 34.9311
15.2833 | 0.6971 | 34.8818
15.2922 | 0.6959 | 34.8323
15.3011 | 0.696 | 34.8394
15.31 | 0.6971 | 34.8818
15.3189 | 0.6988 | 34.9452
15.3278 | 0.6968 | 34.8676
15.3367 | 0.6955 | 34.8182
15.3456 | 0.6959 | 34.8323
15.3545 | 0.6988 | 34.9452
15.3634 | 0.6988 | 34.9452
15.3723 | 0.6977 | 34.9029
15.3812 | 0.6962 | 34.8465
15.3901 | 0.6948 | 34.7899
15.399 | 0.6935 | 34.7404
15.4079 | 0.694 | 34.7616
15.4168 | 0.6937 | 34.7474
15.4257 | 0.6915 | 34.6624
15.4346 | 0.6913 | 34.6553
15.4435 | 0.6924 | 34.6978
15.4524 | 0.6927 | 34.712
15.4613 | 0.6938 | 34.7545
15.4702 | 0.6953 | 34.8111
15.4792 | 0.6949 | 34.797
15.4881 | 0.6962 | 34.8465
15.497 | 0.6951 | 34.804
15.5059 | 0.6944 | 34.7758
15.5148 | 0.6951 | 34.804
15.5237 | 0.6953 | 34.8111
15.5326 | 0.6966 | 34.8606
15.5415 | 0.697 | 34.8747
15.5504 | 0.696 | 34.8394
15.5593 | 0.6948 | 34.7899
15.5682 | 0.6957 | 34.8253
15.5771 | 0.6982 | 34.9241
15.586 | 0.6973 | 34.8888
15.5949 | 0.6957 | 34.8253
15.6038 | 0.6938 | 34.7545
15.6127 | 0.694 | 34.7616
15.6216 | 0.696 | 34.8394
15.6305 | 0.6973 | 34.8888
15.6394 | 0.697 | 34.8747
15.6483 | 0.6951 | 34.804
15.6572 | 0.6951 | 34.804
15.6661 | 0.6946 | 34.7828
15.675 | 0.6931 | 34.7262
15.6839 | 0.6933 | 34.7333
15.6928 | 0.6931 | 34.7262
15.7017 | 0.6949 | 34.797
15.7106 | 0.696 | 34.8394
15.7195 | 0.6953 | 34.8111
15.7284 | 0.6948 | 34.7899
15.7373 | 0.696 | 34.8394
15.7462 | 0.6973 | 34.8888
15.7551 | 0.697 | 34.8747
15.764 | 0.6966 | 34.8606
15.7729 | 0.6955 | 34.8182
15.7818 | 0.6986 | 34.9382
15.7907 | 0.6973 | 34.8888
15.7996 | 0.6973 | 34.8888
15.8085 | 0.6984 | 34.9311
15.8174 | 0.6973 | 34.8888
15.8263 | 0.6992 | 34.9593
15.8352 | 0.6997 | 34.9805
15.8441 | 0.6982 | 34.9241
15.853 | 0.6968 | 34.8676
15.8619 | 0.6979 | 34.91
15.8708 | 0.6995 | 34.9734
15.8797 | 0.7004 | 35.0086
15.8886 | 0.6999 | 34.9875
15.8975 | 0.7006 | 35.0157
15.9064 | 0.6992 | 34.9593
15.9153 | 0.6981 | 34.917
15.9242 | 0.6979 | 34.91
15.9331 | 0.6968 | 34.8676
15.942 | 0.6968 | 34.8676
15.9509 | 0.6964 | 34.8535
15.9598 | 0.6948 | 34.7899
15.9687 | 0.6955 | 34.8182
15.9776 | 0.696 | 34.8394
15.9865 | 0.6948 | 34.7899
15.9954 | 0.6948 | 34.7899
16.0043 | 0.6951 | 34.804
16.0132 | 0.6975 | 34.8959
16.0221 | 0.6973 | 34.8888
16.031 | 0.6975 | 34.8959
16.0399 | 0.6988 | 34.9452
16.0488 | 0.6982 | 34.9241
16.0577 | 0.6975 | 34.8959
16.0666 | 0.6992 | 34.9593
16.0755 | 0.6999 | 34.9875
16.0844 | 0.6995 | 34.9734
16.0933 | 0.6984 | 34.9311
16.1022 | 0.6986 | 34.9382
16.1111 | 0.6986 | 34.9382
16.12 | 0.6966 | 34.8606
16.1289 | 0.6971 | 34.8818
16.1378 | 0.6975 | 34.8959
16.1467 | 0.7001 | 34.9946
16.1556 | 0.7006 | 35.0157
16.1645 | 0.6977 | 34.9029
16.1734 | 0.6973 | 34.8888
16.1823 | 0.6975 | 34.8959
16.1912 | 0.6973 | 34.8888
16.2001 | 0.6966 | 34.8606
16.209 | 0.6946 | 34.7828
16.2179 | 0.6964 | 34.8535
16.2268 | 0.6957 | 34.8253
16.2358 | 0.6946 | 34.7828
16.2447 | 0.6962 | 34.8465
16.2536 | 0.6966 | 34.8606
16.2625 | 0.6957 | 34.8253
16.2714 | 0.6957 | 34.8253
16.2803 | 0.6962 | 34.8465
16.2892 | 0.697 | 34.8747
16.2981 | 0.6962 | 34.8465
16.307 | 0.6964 | 34.8535
16.3159 | 0.697 | 34.8747
16.3248 | 0.6966 | 34.8606
16.3337 | 0.6981 | 34.917
16.3426 | 0.6975 | 34.8959
16.3515 | 0.6968 | 34.8676
16.3604 | 0.6951 | 34.804
16.3693 | 0.6957 | 34.8253
16.3782 | 0.6986 | 34.9382
16.3871 | 0.7002 | 35.0016
16.396 | 0.6995 | 34.9734
16.4049 | 0.6977 | 34.9029
16.4138 | 0.6973 | 34.8888
16.4227 | 0.6982 | 34.9241
16.4316 | 0.7019 | 35.0649
16.4405 | 0.6997 | 34.9805
16.4494 | 0.6986 | 34.9382
16.4583 | 0.6979 | 34.91
16.4672 | 0.6993 | 34.9664
16.4761 | 0.6992 | 34.9593
16.485 | 0.6992 | 34.9593
16.4939 | 0.6977 | 34.9029
16.5028 | 0.6988 | 34.9452
16.5117 | 0.6993 | 34.9664
16.5206 | 0.6995 | 34.9734
16.5295 | 0.7013 | 35.0438
16.5384 | 0.6995 | 34.9734
16.5473 | 0.7002 | 35.0016
16.5562 | 0.7001 | 34.9946
16.5651 | 0.7006 | 35.0157
16.574 | 0.7001 | 34.9946
16.5829 | 0.6988 | 34.9452
16.5918 | 0.7013 | 35.0438
16.6007 | 0.7013 | 35.0438
16.6096 | 0.6982 | 34.9241
16.6185 | 0.6997 | 34.9805
16.6274 | 0.7013 | 35.0438
16.6363 | 0.7026 | 35.093
16.6452 | 0.6999 | 34.9875
16.6541 | 0.6986 | 34.9382
16.663 | 0.7006 | 35.0157
16.6719 | 0.7004 | 35.0086
16.6808 | 0.7002 | 35.0016
16.6897 | 0.6997 | 34.9805
16.6986 | 0.6993 | 34.9664
16.7075 | 0.6968 | 34.8676
16.7164 | 0.6964 | 34.8535
16.7253 | 0.6962 | 34.8465
16.7342 | 0.6948 | 34.7899
16.7431 | 0.6946 | 34.7828
16.752 | 0.6946 | 34.7828
16.7609 | 0.6968 | 34.8676
16.7698 | 0.6973 | 34.8888
16.7787 | 0.6979 | 34.91
16.7876 | 0.6971 | 34.8818
16.7965 | 0.6953 | 34.8111
16.8054 | 0.6964 | 34.8535
16.8143 | 0.6973 | 34.8888
16.8232 | 0.6975 | 34.8959
16.8321 | 0.6971 | 34.8818
16.841 | 0.6971 | 34.8818
16.8499 | 0.6988 | 34.9452
16.8588 | 0.6992 | 34.9593
16.8677 | 0.6981 | 34.917
16.8766 | 0.6973 | 34.8888
16.8855 | 0.6971 | 34.8818
16.8944 | 0.6995 | 34.9734
16.9033 | 0.6981 | 34.917
16.9122 | 0.6966 | 34.8606
16.9211 | 0.6957 | 34.8253
16.93 | 0.6959 | 34.8323
16.9389 | 0.6992 | 34.9593
16.9478 | 0.6984 | 34.9311
16.9567 | 0.6973 | 34.8888
16.9656 | 0.6957 | 34.8253
16.9745 | 0.697 | 34.8747
16.9834 | 0.6971 | 34.8818
16.9924 | 0.6992 | 34.9593
17.0013 | 0.6971 | 34.8818
17.0102 | 0.6975 | 34.8959
17.0191 | 0.697 | 34.8747
17.028 | 0.6986 | 34.9382
17.0369 | 0.7006 | 35.0157
17.0458 | 0.7001 | 34.9946
17.0547 | 0.699 | 34.9523
17.0636 | 0.6993 | 34.9664
17.0725 | 0.6992 | 34.9593
17.0814 | 0.7004 | 35.0086
17.0903 | 0.7013 | 35.0438
17.0992 | 0.7021 | 35.0719
17.1081 | 0.6999 | 34.9875
17.117 | 0.6984 | 34.9311
17.1259 | 0.6997 | 34.9805
17.1348 | 0.6995 | 34.9734
17.1437 | 0.697 | 34.8747
17.1526 | 0.6975 | 34.8959
17.1615 | 0.6981 | 34.917
17.1704 | 0.6973 | 34.8888
17.1793 | 0.6982 | 34.9241
17.1882 | 0.6984 | 34.9311
17.1971 | 0.6982 | 34.9241
17.206 | 0.6984 | 34.9311
17.2149 | 0.7002 | 35.0016
17.2238 | 0.7008 | 35.0227
17.2327 | 0.7008 | 35.0227
17.2416 | 0.7012 | 35.0368
17.2505 | 0.7019 | 35.0649
17.2594 | 0.7023 | 35.0789
17.2683 | 0.7035 | 35.1281
17.2772 | 0.7052 | 35.1912
17.2861 | 0.7017 | 35.0579
17.295 | 0.6993 | 34.9664
17.3039 | 0.701 | 35.0297
17.3128 | 0.7019 | 35.0649
17.3217 | 0.703 | 35.107
17.3306 | 0.7012 | 35.0368
17.3395 | 0.7006 | 35.0157
17.3484 | 0.6984 | 34.9311
17.3573 | 0.6999 | 34.9875
17.3662 | 0.701 | 35.0297
17.3751 | 0.6982 | 34.9241
17.384 | 0.6981 | 34.917
17.3929 | 0.6984 | 34.9311
17.4018 | 0.7012 | 35.0368
17.4107 | 0.7032 | 35.114
17.4196 | 0.7035 | 35.1281
17.4285 | 0.7028 | 35.1
17.4374 | 0.701 | 35.0297
17.4463 | 0.7008 | 35.0227
17.4552 | 0.7035 | 35.1281
17.4641 | 0.7023 | 35.0789
17.473 | 0.7001 | 34.9946
17.4819 | 0.7002 | 35.0016
17.4908 | 0.7008 | 35.0227
17.4997 | 0.703 | 35.107
17.5086 | 0.7012 | 35.0368
17.5175 | 0.701 | 35.0297
17.5264 | 0.6999 | 34.9875
17.5353 | 0.701 | 35.0297
17.5442 | 0.7012 | 35.0368
17.5531 | 0.6995 | 34.9734
17.562 | 0.6962 | 34.8465
17.5709 | 0.696 | 34.8394
17.5798 | 0.6962 | 34.8465
17.5887 | 0.6984 | 34.9311
17.5976 | 0.6971 | 34.8818
17.6065 | 0.6971 | 34.8818
17.6154 | 0.697 | 34.8747
17.6243 | 0.6968 | 34.8676
17.6332 | 0.6999 | 34.9875
17.6421 | 0.7019 | 35.0649
17.651 | 0.6993 | 34.9664
17.6599 | 0.6993 | 34.9664
17.6688 | 0.6997 | 34.9805
17.6777 | 0.7001 | 34.9946
17.6866 | 0.7002 | 35.0016
17.6955 | 0.7002 | 35.0016
17.7044 | 0.6997 | 34.9805
17.7133 | 0.6986 | 34.9382
17.7222 | 0.6982 | 34.9241
17.7311 | 0.699 | 34.9523
17.7401 | 0.6988 | 34.9452
17.749 | 0.6979 | 34.91
17.7579 | 0.6999 | 34.9875
17.7668 | 0.6997 | 34.9805
17.7757 | 0.7006 | 35.0157
17.7846 | 0.7013 | 35.0438
17.7935 | 0.7015 | 35.0508
17.8024 | 0.7043 | 35.1561
17.8113 | 0.7012 | 35.0368
17.8202 | 0.7021 | 35.0719
17.8291 | 0.7032 | 35.114
17.838 | 0.7017 | 35.0579
17.8469 | 0.7021 | 35.0719
17.8558 | 0.7015 | 35.0508
17.8647 | 0.7019 | 35.0649
17.8736 | 0.7021 | 35.0719
17.8825 | 0.7024 | 35.086
17.8914 | 0.7012 | 35.0368
17.9003 | 0.6981 | 34.917
17.9092 | 0.7012 | 35.0368
17.9181 | 0.703 | 35.107
17.927 | 0.7028 | 35.1
17.9359 | 0.7028 | 35.1
17.9448 | 0.7013 | 35.0438
17.9537 | 0.7001 | 34.9946
17.9626 | 0.703 | 35.107
17.9715 | 0.7017 | 35.0579
17.9804 | 0.7013 | 35.0438
17.9893 | 0.7004 | 35.0086
17.9982 | 0.7006 | 35.0157
18.0071 | 0.7034 | 35.1211
18.016 | 0.7034 | 35.1211
18.0249 | 0.7021 | 35.0719
18.0338 | 0.701 | 35.0297
18.0427 | 0.703 | 35.107
18.0516 | 0.7034 | 35.1211
18.0605 | 0.7032 | 35.114
18.0694 | 0.7021 | 35.0719
18.0783 | 0.7013 | 35.0438
18.0872 | 0.7026 | 35.093
18.0961 | 0.7052 | 35.1912
18.105 | 0.7056 | 35.2052
18.1139 | 0.7043 | 35.1561
18.1228 | 0.7039 | 35.1421
18.1317 | 0.7026 | 35.093
18.1406 | 0.7023 | 35.0789
18.1495 | 0.7024 | 35.086
18.1584 | 0.7015 | 35.0508
18.1673 | 0.7015 | 35.0508
18.1762 | 0.7021 | 35.0719
18.1851 | 0.7023 | 35.0789
18.194 | 0.7019 | 35.0649
18.2029 | 0.7021 | 35.0719
18.2118 | 0.7028 | 35.1
18.2207 | 0.7019 | 35.0649
18.2296 | 0.7021 | 35.0719
18.2385 | 0.7035 | 35.1281
18.2474 | 0.7032 | 35.114
18.2563 | 0.7034 | 35.1211
18.2652 | 0.7021 | 35.0719
18.2741 | 0.7012 | 35.0368
18.283 | 0.7013 | 35.0438
18.2919 | 0.7015 | 35.0508
18.3008 | 0.7001 | 34.9946
18.3097 | 0.6999 | 34.9875
18.3186 | 0.7012 | 35.0368
18.3275 | 0.7013 | 35.0438
18.3364 | 0.7006 | 35.0157
18.3453 | 0.6999 | 34.9875
18.3542 | 0.7002 | 35.0016
18.3631 | 0.6999 | 34.9875
18.372 | 0.7012 | 35.0368
18.3809 | 0.7035 | 35.1281
18.3898 | 0.7037 | 35.1351
18.3987 | 0.7004 | 35.0086
18.4076 | 0.7013 | 35.0438
18.4165 | 0.6999 | 34.9875
18.4254 | 0.701 | 35.0297
18.4343 | 0.7021 | 35.0719
18.4432 | 0.7015 | 35.0508
18.4521 | 0.699 | 34.9523
18.461 | 0.6999 | 34.9875
18.4699 | 0.7032 | 35.114
18.4788 | 0.7034 | 35.1211
18.4877 | 0.7028 | 35.1
18.4967 | 0.7026 | 35.093
18.5056 | 0.7013 | 35.0438
18.5145 | 0.7037 | 35.1351
18.5234 | 0.7046 | 35.1702
18.5323 | 0.7023 | 35.0789
18.5412 | 0.7004 | 35.0086
18.5501 | 0.7006 | 35.0157
18.559 | 0.6999 | 34.9875
18.5679 | 0.7013 | 35.0438
18.5768 | 0.7021 | 35.0719
18.5857 | 0.7012 | 35.0368
18.5946 | 0.7017 | 35.0579
18.6035 | 0.7041 | 35.1491
18.6124 | 0.7061 | 35.2262
18.6213 | 0.7063 | 35.2332
18.6302 | 0.7026 | 35.093
18.6391 | 0.7041 | 35.1491
18.648 | 0.7037 | 35.1351
18.6569 | 0.7056 | 35.2052
18.6658 | 0.7006 | 35.0157
18.6747 | 0.7008 | 35.0227
18.6836 | 0.7019 | 35.0649
18.6925 | 0.7045 | 35.1631
18.7014 | 0.7035 | 35.1281
18.7103 | 0.7043 | 35.1561
18.7192 | 0.7015 | 35.0508
18.7281 | 0.7008 | 35.0227
18.737 | 0.7008 | 35.0227
18.7459 | 0.7013 | 35.0438
18.7548 | 0.701 | 35.0297
18.7637 | 0.6999 | 34.9875
18.7726 | 0.6988 | 34.9452
18.7815 | 0.6992 | 34.9593
18.7904 | 0.6977 | 34.9029
18.7993 | 0.6975 | 34.8959
18.8082 | 0.6986 | 34.9382
18.8171 | 0.6982 | 34.9241
18.826 | 0.6973 | 34.8888
18.8349 | 0.6992 | 34.9593
18.8438 | 0.6984 | 34.9311
18.8527 | 0.6993 | 34.9664
18.8616 | 0.6984 | 34.9311
18.8705 | 0.6962 | 34.8465
18.8794 | 0.696 | 34.8394
18.8883 | 0.6962 | 34.8465
18.8972 | 0.6984 | 34.9311
18.9061 | 0.6981 | 34.917
18.915 | 0.6962 | 34.8465
18.9239 | 0.6966 | 34.8606
18.9328 | 0.6986 | 34.9382
18.9417 | 0.701 | 35.0297
18.9506 | 0.7008 | 35.0227
18.9595 | 0.6993 | 34.9664
18.9684 | 0.6993 | 34.9664
18.9773 | 0.6993 | 34.9664
18.9862 | 0.7012 | 35.0368
18.9951 | 0.6997 | 34.9805
19.004 | 0.6984 | 34.9311
19.0129 | 0.6966 | 34.8606
19.0218 | 0.6959 | 34.8323
19.0307 | 0.696 | 34.8394
19.0396 | 0.6955 | 34.8182
19.0485 | 0.6964 | 34.8535
19.0574 | 0.6968 | 34.8676
19.0663 | 0.6984 | 34.9311
19.0752 | 0.7008 | 35.0227
19.0841 | 0.7008 | 35.0227
19.093 | 0.6988 | 34.9452
19.1019 | 0.6999 | 34.9875
19.1108 | 0.6997 | 34.9805
19.1197 | 0.7013 | 35.0438
19.1286 | 0.7021 | 35.0719
19.1375 | 0.7017 | 35.0579
19.1464 | 0.703 | 35.107
19.1553 | 0.7026 | 35.093
19.1642 | 0.7037 | 35.1351
19.1731 | 0.705 | 35.1842
19.182 | 0.7034 | 35.1211
19.1909 | 0.7026 | 35.093
19.1998 | 0.7024 | 35.086
19.2087 | 0.7035 | 35.1281
19.2176 | 0.7035 | 35.1281
19.2265 | 0.7037 | 35.1351
19.2354 | 0.7046 | 35.1702
19.2443 | 0.7063 | 35.2332
19.2533 | 0.7068 | 35.2542
19.2622 | 0.7081 | 35.3031
19.2711 | 0.705 | 35.1842
19.28 | 0.7041 | 35.1491
19.2889 | 0.7041 | 35.1491
19.2978 | 0.7035 | 35.1281
19.3067 | 0.7041 | 35.1491
19.3156 | 0.7035 | 35.1281
19.3245 | 0.7013 | 35.0438
19.3334 | 0.7024 | 35.086
19.3423 | 0.7028 | 35.1
19.3512 | 0.7039 | 35.1421
19.3601 | 0.7048 | 35.1772
19.369 | 0.7024 | 35.086
19.3779 | 0.7017 | 35.0579
19.3868 | 0.703 | 35.107
19.3957 | 0.7024 | 35.086
19.4046 | 0.7043 | 35.1561
19.4135 | 0.7048 | 35.1772
19.4224 | 0.7021 | 35.0719
19.4313 | 0.7013 | 35.0438
19.4402 | 0.7021 | 35.0719
19.4491 | 0.7045 | 35.1631
19.458 | 0.7063 | 35.2332
19.4669 | 0.7048 | 35.1772
19.4758 | 0.7045 | 35.1631
19.4847 | 0.7043 | 35.1561
19.4936 | 0.7052 | 35.1912
19.5025 | 0.7061 | 35.2262
19.5114 | 0.7068 | 35.2542
19.5203 | 0.7061 | 35.2262
19.5292 | 0.7046 | 35.1702
19.5381 | 0.7041 | 35.1491
19.547 | 0.7048 | 35.1772
19.5559 | 0.7034 | 35.1211
19.5648 | 0.7024 | 35.086
19.5737 | 0.7023 | 35.0789
19.5826 | 0.7039 | 35.1421
19.5915 | 0.7054 | 35.1982
19.6004 | 0.7059 | 35.2192
19.6093 | 0.705 | 35.1842
19.6182 | 0.7024 | 35.086
19.6271 | 0.7052 | 35.1912
19.636 | 0.7061 | 35.2262
19.6449 | 0.7065 | 35.2402
19.6538 | 0.7072 | 35.2682
19.6627 | 0.7068 | 35.2542
19.6716 | 0.7054 | 35.1982
19.6805 | 0.7078 | 35.2891
19.6894 | 0.7063 | 35.2332
19.6983 | 0.7037 | 35.1351
19.7072 | 0.705 | 35.1842
19.7161 | 0.7076 | 35.2821
19.725 | 0.7056 | 35.2052
19.7339 | 0.7045 | 35.1631
19.7428 | 0.7015 | 35.0508
19.7517 | 0.7019 | 35.0649
19.7606 | 0.7004 | 35.0086
19.7695 | 0.7013 | 35.0438
19.7784 | 0.7013 | 35.0438
19.7873 | 0.7021 | 35.0719
19.7962 | 0.703 | 35.107
19.8051 | 0.701 | 35.0297
19.814 | 0.7013 | 35.0438
19.8229 | 0.701 | 35.0297
19.8318 | 0.7026 | 35.093
19.8407 | 0.7043 | 35.1561
19.8496 | 0.7059 | 35.2192
19.8585 | 0.7034 | 35.1211
19.8674 | 0.703 | 35.107
19.8763 | 0.7034 | 35.1211
19.8852 | 0.7043 | 35.1561
19.8941 | 0.7035 | 35.1281
19.903 | 0.7032 | 35.114
19.9119 | 0.7024 | 35.086
19.9208 | 0.7045 | 35.1631
19.9297 | 0.7041 | 35.1491
19.9386 | 0.7035 | 35.1281
19.9475 | 0.7024 | 35.086
19.9564 | 0.7034 | 35.1211
19.9653 | 0.7032 | 35.114
19.9742 | 0.7021 | 35.0719
19.9831 | 0.7026 | 35.093
19.992 | 0.701 | 35.0297
20.0009 | 0.7039 | 35.1421