## GENERAL
TEST IDENTIFICATION
Borehole: | TNW076-BH
Sample: | 66UU
Depth: | 58.1 |  | [m]
VISUAL DESCRIPTION
INITIAL | UNDISTURBED | REMOULDED
Length | 139.8 | 102 | [mm]
Diameter | 72.1 | 50 | [mm]
Membrane thickness | 0.35 | 0.35 | [mm]
Rate of strain | 1 | 1 | [%/min]
Bulk density | 2.05 | 1.96 | [Mg/m³]
Dry density | 1.17 |  | [Mg/m³]
Water content | 20.2 |  | [%]
FAILURE
Cell pressure | 1000 | 1000 | [kPa]
Membrane correction | 2 | 2 | [%]
Corrected deviator stress | 111.8 | 205.5 | [kPa]
Strain at failure | 20 | 13.6 | [%]
Undrained shear strength | 55.9 | 102.8 | [kPa]

## UNDISTURBED
SHEARING STAGE - UNDISTURBED
Axial strain | Deviator stress
[%] | [kPa]
0 | 0
0.1072961 | 24.8928
0.2002861 | 36.7615
0.3075823 | 44.54588
0.4077253 | 50.43987
0.5078684 | 54.0313
0.6080114 | 56.76338
0.7010014 | 58.74112
0.8082976 | 60.4372
0.9084406 | 62.08637
1.001431 | 63.42241
1.108727 | 64.64775
1.201717 | 65.93007
1.309013 | 66.98075
1.409156 | 68.10731
1.509299 | 69.08671
1.609442 | 70.13629
1.702432 | 70.92487
1.809728 | 71.79577
1.909871 | 72.62278
2.010014 | 73.44796
2.110157 | 74.22337
2.2103 | 74.94915
2.30329 | 75.75154
2.410587 | 76.41974
2.51073 | 77.09286
2.60372 | 77.84263
2.703863 | 78.51267
2.811159 | 79.12686
2.904149 | 79.75305
3.004292 | 80.3711
3.111588 | 80.8622
3.204578 | 81.48436
3.304721 | 82.05087
3.404864 | 82.68703
3.505007 | 83.2508
3.60515 | 83.81324
3.705293 | 84.25642
3.805436 | 84.81632
3.905579 | 85.30428
4.005722 | 85.83808
4.105866 | 86.34711
4.206009 | 86.73759
4.306152 | 87.26771
4.406295 | 87.65607
4.506438 | 88.13699
4.606581 | 88.45318
4.706724 | 88.86189
4.806867 | 89.26955
4.90701 | 89.60631
5.007153 | 89.98871
5.107296 | 90.32364
5.207439 | 90.72733
5.307582 | 91.06041
5.407725 | 91.34625
5.507868 | 91.63131
5.608011 | 92.03116
5.708155 | 92.3607
5.808298 | 92.73549
5.901288 | 93.04805
6.001431 | 93.28283
6.108727 | 93.62395
6.20887 | 93.92611
6.30186 | 94.32724
6.359084 | 94.63006
6.502146 | 94.90432
6.573677 | 95.18971
6.645207 | 95.5203
6.788269 | 95.88285
6.8598 | 96.1434
7.002861 | 96.38966
7.074392 | 96.67166
7.145923 | 96.97587
7.288984 | 97.21925
7.360515 | 97.49932
7.503577 | 97.76334
7.575107 | 97.97412
7.646638 | 98.00349
7.7897 | 98.44574
7.86123 | 98.76773
8.004292 | 98.89165
8.075823 | 99.14468
8.147353 | 99.3522
8.290415 | 99.51887
8.361946 | 99.81506
8.505007 | 99.93513
8.576538 | 100.1404
8.648069 | 100.39
8.79113 | 100.5079
8.862661 | 100.6893
9.005722 | 100.8726
9.077253 | 101.0529
9.148784 | 101.2996
9.291845 | 101.3916
9.363376 | 101.6149
9.506438 | 101.7498
9.577969 | 101.9941
9.649499 | 102.2158
9.792561 | 102.26
9.864092 | 102.4585
10.00715 | 102.6337
10.07868 | 102.8972
10.15021 | 103.1161
10.29328 | 103.2888
10.36481 | 103.4845
10.43634 | 103.7456
10.5794 | 103.85
10.65093 | 104.0223
10.79399 | 103.8413
10.86552 | 103.8382
10.93705 | 103.9876
11.08011 | 103.9587
11.15165 | 104.2161
11.29471 | 104.3817
11.36624 | 104.5509
11.5093 | 104.6064
11.58083 | 104.7963
11.65236 | 104.9642
11.79542 | 105.0178
11.86695 | 105.1631
11.93848 | 105.3512
12.08155 | 105.36
12.15308 | 105.4825
12.29614 | 105.5117
12.36767 | 105.6119
12.4392 | 105.7333
12.58226 | 105.8252
12.65379 | 105.9244
12.79685 | 106.1218
12.86838 | 106.3054
12.93991 | 106.4246
13.08298 | 106.4491
13.15451 | 106.5037
13.29757 | 106.6122
13.3691 | 106.7934
13.51216 | 106.9215
13.58369 | 107.1016
13.65522 | 107.1967
13.79828 | 107.2593
13.86981 | 107.5224
13.94134 | 107.7006
14.08441 | 107.74
14.15594 | 107.8751
14.299 | 107.9973
14.37053 | 108.1314
14.44206 | 108.2651
14.58512 | 108.2805
14.65665 | 108.3298
14.79971 | 108.3859
14.87124 | 108.5179
14.94278 | 108.5871
15.08584 | 108.5791
15.15737 | 108.6891
15.30043 | 108.6386
15.37196 | 108.8308
15.44349 | 108.8983
15.58655 | 108.8878
15.65808 | 108.9959
15.80114 | 108.9844
15.87268 | 109.03
15.94421 | 109.0753
16.08727 | 109.1447
16.1588 | 109.251
16.30186 | 109.3395
16.37339 | 109.4244
16.44492 | 109.509
16.58798 | 109.5548
16.65951 | 109.659
16.80258 | 109.6628
16.87411 | 109.7255
16.94564 | 109.8896
17.0887 | 109.9324
17.16023 | 110.0346
17.30329 | 110.0356
17.37482 | 110.1977
17.44635 | 110.3594
17.58941 | 110.4797
17.66094 | 110.6201
17.80401 | 110.5776
17.87554 | 110.7774
17.94707 | 110.8361
18.09013 | 110.8322
18.16166 | 110.9904
18.30472 | 110.9053
18.37625 | 111.0826
18.44778 | 111.1595
18.59084 | 111.1329
18.66237 | 111.2091
18.80544 | 111.1816
18.87697 | 111.3167
18.9485 | 111.3521
19.09156 | 111.3429
19.16309 | 111.4767
19.30615 | 111.3478
19.37768 | 111.4215
19.44921 | 111.495
19.59227 | 111.4637
19.66381 | 111.5757
19.80687 | 111.5041
19.8784 | 111.6742
19.94993 | 111.8046
20.09299 | 111.751
20.16452 | 111.8023
20.23605 | 111.951

## REMOULDED
SHEARING STAGE - REMOULDED
Axial strain | Deviator stress
[%] | [kPa]
0 | 0
0.09803922 | 15.30626
0.1960784 | 31.46694
0.3039216 | 46.83785
0.4019608 | 59.27183
0.5 | 68.97522
0.5980392 | 77.59627
0.6960784 | 84.7841
0.8039216 | 90.98679
0.9019608 | 97.03587
1 | 101.9132
1.098039 | 106.1258
1.196078 | 109.9777
1.303922 | 113.8086
1.401961 | 117.2426
1.5 | 120.168
1.598039 | 122.9872
1.696078 | 125.7504
1.803922 | 128.2432
1.901961 | 130.5453
2 | 132.8925
2.098039 | 135.0352
2.205882 | 137.0085
2.294118 | 139.0086
2.392157 | 140.7901
2.5 | 142.5517
2.598039 | 144.1765
2.696078 | 145.7977
2.794118 | 147.564
2.892157 | 149.0297
2.990196 | 150.5909
3.098039 | 151.9835
3.196078 | 153.39
3.294118 | 154.7933
3.401961 | 156.1759
3.5 | 157.4253
3.598039 | 158.6719
3.696078 | 159.9157
3.803922 | 161.0405
3.892157 | 162.2479
4 | 163.3671
4.098039 | 164.3065
4.196078 | 165.3902
4.294118 | 166.4225
4.392157 | 167.5497
4.5 | 168.3635
4.598039 | 169.2914
4.696078 | 170.3625
4.794118 | 171.1403
4.892157 | 172.0129
5 | 172.8155
5.098039 | 173.8289
5.196078 | 174.55
5.303922 | 175.2978
5.401961 | 176.0634
5.5 | 176.8751
5.598039 | 177.6367
5.696078 | 178.3484
5.794118 | 179.0582
5.901961 | 179.7937
6 | 180.4997
6.098039 | 181.1082
6.196078 | 181.8106
6.294118 | 182.4634
6.392157 | 183.1145
6.5 | 183.6954
6.598039 | 184.4857
6.696078 | 185.0364
6.794118 | 185.5855
6.892157 | 185.9908
7 | 186.6578
7.098039 | 187.3915
7.196078 | 187.8869
7.294118 | 188.5226
7.392157 | 189.0621
7.5 | 189.5785
7.598039 | 190.1149
7.696078 | 190.6027
7.803922 | 191.0673
7.892157 | 191.621
7.990196 | 192.1045
8.098039 | 192.4708
8.196078 | 193.0917
8.294118 | 193.5241
8.392157 | 193.8617
8.5 | 194.2226
8.598039 | 194.651
8.696078 | 194.985
8.794118 | 195.3644
8.901961 | 195.7199
9 | 196.0968
9.098039 | 196.426
9.196078 | 196.8004
9.294118 | 197.1274
9.392157 | 197.4071
9.490196 | 197.8701
9.588235 | 198.1014
9.686275 | 198.4238
9.784314 | 198.6072
9.882353 | 199.0193
9.980392 | 199.2466
10.07843 | 199.5646
10.17647 | 199.7899
10.27451 | 200.1514
10.37255 | 200.466
10.47059 | 200.6883
10.56863 | 201.0918
10.66667 | 201.4485
10.76471 | 201.6676
10.86275 | 201.9312
10.96078 | 202.1483
11.05882 | 202.5457
11.15686 | 202.5798
11.2549 | 202.7942
11.35294 | 202.8721
11.45098 | 203.1299
11.54902 | 203.2964
11.64706 | 203.4172
11.7451 | 203.627
11.84314 | 203.836
11.94118 | 203.9095
12.03922 | 204.1167
12.13725 | 204.3229
12.23529 | 204.3942
12.33333 | 204.5541
12.43137 | 204.7577
12.52941 | 204.8713
12.62745 | 204.8062
12.72549 | 204.963
12.82353 | 205.0301
12.92157 | 205.0966
13.01961 | 205.2511
13.11765 | 205.272
13.21569 | 205.3807
13.31373 | 205.4445
13.41176 | 205.5077
13.5098 | 205.5262
13.60784 | 205.5442
13.80392 | 205.359
13.90196 | 205.2878
14 | 205.1288
14.09804 | 204.9696
14.19608 | 204.7665
14.29412 | 204.6944
14.39216 | 204.6219
14.4902 | 204.462
14.58824 | 204.2585
14.68627 | 204.359
14.78431 | 204.1984
14.88235 | 203.9943
14.98039 | 203.8335
15.07843 | 203.759
15.17647 | 203.7706
15.27451 | 203.6091
15.37255 | 203.4905
15.47059 | 203.5008
15.56863 | 203.4245
15.66667 | 203.305
15.76471 | 203.314
15.86275 | 203.2367
15.96078 | 203.1162
16.05882 | 203.0383
16.15686 | 202.96
16.2549 | 202.8387
16.35294 | 202.7172
16.45098 | 202.638
16.54902 | 202.3884
16.64706 | 202.3088
16.7451 | 202.2287
16.84314 | 202.0213
16.94118 | 201.983
17.03922 | 201.8176
17.13725 | 201.5676
17.23529 | 201.4441
17.33333 | 201.2782
17.43137 | 200.944
17.52941 | 200.7781
17.62745 | 200.8218
17.72549 | 200.6134
17.82353 | 200.4469
17.92157 | 200.1966
18.01961 | 200.0299
18.11765 | 199.9047
18.21569 | 199.6127
18.31373 | 199.612
18.41176 | 199.3615
18.5098 | 199.1526
18.60784 | 198.9436
18.70588 | 198.7345
18.80392 | 198.4841
18.90196 | 198.4403
19.09804 | 197.9392
19.19608 | 197.5653
19.29412 | 197.5206
19.39216 | 197.188
19.4902 | 197.0198
19.58824 | 196.8513
19.68627 | 196.601
19.78431 | 196.4324
19.88235 | 196.2637
19.98039 | 196.0133
20.07843 | 195.5187
-- | --
-- | --