## GENERAL
TEST IDENTIFICATION
Borehole: | TNW076-BH-CPT
Sample: | 03UU
Depth: | 66.15 |  | [m]
VISUAL DESCRIPTION
INITIAL | UNDISTURBED | REMOULDED
Length | 141.4 | 100.2 | [mm]
Diameter | 72.6 | 50 | [mm]
Membrane thickness | 0.35 | 0.35 | [mm]
Rate of strain | 1 | 1 | [%/min]
Bulk density | 1.99 | 2 | [Mg/m³]
Dry density | 1.61 |  | [Mg/m³]
Water content | 24 |  | [%]
FAILURE
Cell pressure | 1000 | 1000 | [kPa]
Membrane correction | 1 | 2 | [%]
Corrected deviator stress | 615.9 | 508.69 | [kPa]
Strain at failure | 10.5 | 13.3 | [%]
Undrained shear strength | 307.9 | 254.3 | [kPa]

## UNDISTURBED
SHEARING STAGE - UNDISTURBED
Axial strain | Deviator stress
[%] | [kPa]
0 | 0
0.0989959 | 60.93687
0.1979918 | 113.681
0.2969877 | 144.6799
0.4030547 | 166.1777
0.5020506 | 184.7609
0.6010465 | 199.2751
0.7000424 | 211.8661
0.7990383 | 222.4198
0.8980342 | 232.7846
0.9970301 | 242.2437
1.103097 | 251.0439
1.202093 | 259.6055
1.301089 | 267.4347
1.407156 | 274.989
1.499081 | 282.3309
1.598077 | 288.4491
1.704144 | 295.2443
1.796068 | 301.5953
1.902135 | 307.1772
2.001131 | 313.4797
2.100127 | 319.296
2.199123 | 324.6277
2.30519 | 330.1591
2.397115 | 335.7281
2.503182 | 340.5286
2.602178 | 345.8142
2.701174 | 351.0883
2.80017 | 356.351
2.899166 | 360.899
2.998162 | 365.6712
3.104229 | 370.6389
3.203224 | 375.6232
3.30222 | 380.5966
3.401216 | 385.3257
3.500212 | 390.0444
3.606279 | 394.9556
3.705275 | 399.4202
3.7972 | 404.3699
3.896196 | 408.5824
4.002263 | 413.2177
4.101259 | 417.8734
4.200255 | 422.2873
4.306322 | 426.8899
4.398246 | 431.5468
4.504313 | 435.4361
4.603309 | 440.04
4.695234 | 444.4371
4.801301 | 448.297
4.900297 | 452.6408
4.999293 | 456.7453
5.098289 | 460.382
5.204356 | 464.6613
5.303352 | 468.9658
5.402348 | 473.0318
5.494272 | 477.1249
5.600339 | 480.9075
5.699335 | 485.1729
5.798331 | 488.9734
5.897327 | 492.9921
5.996323 | 497.0013
6.095319 | 500.7742
6.201386 | 504.7257
6.300382 | 508.7062
6.371093 | 512.6093
6.441805 | 516.7318
6.583227 | 520.4455
6.653939 | 524.551
6.795361 | 528.241
6.866073 | 532.3295
6.936784 | 535.9617
7.078207 | 539.3941
7.148918 | 543.4592
7.290341 | 546.8686
7.361052 | 550.4696
7.502475 | 553.6335
7.573186 | 557.4423
7.643898 | 560.7987
7.78532 | 563.7094
7.856032 | 567.2738
7.997454 | 569.9418
8.068166 | 573.4913
8.138877 | 576.591
8.2803 | 579.2312
8.351011 | 582.0961
8.492434 | 584.4967
8.563145 | 587.3488
8.633857 | 590.1959
8.775279 | 592.1305
8.845991 | 594.525
8.987413 | 596.664
9.058125 | 598.8277
9.199547 | 600.7315
9.270259 | 602.6659
9.34097 | 604.3776
9.482393 | 605.824
9.553104 | 607.5271
9.694527 | 608.3067
9.765238 | 610.0017
9.83595 | 611.4755
9.977372 | 612.2407
10.04808 | 613.4899
10.18951 | 613.8119
10.26022 | 614.6214
10.40164 | 614.5038
10.47235 | 615.3085
10.54306 | 615.8953
10.68449 | 615.7699
10.7552 | 615.7063
10.89662 | 615.1467
10.96733 | 615.0814
11.03804 | 614.8006
11.17947 | 613.8092
11.25018 | 612.885
11.3916 | 611.6805
11.46231 | 610.1167
11.60373 | 608.488
11.67444 | 606.9281
11.74516 | 605.37
11.88658 | 603.3225
11.95729 | 601.5561
12.09871 | 599.5151
12.16942 | 597.9657
12.24014 | 596.4181
12.38156 | 594.1743
12.45227 | 592.6312
12.59369 | 590.8163
12.6644 | 589.0665
12.73512 | 587.3188
12.87654 | 585.5123
12.94725 | 583.349
13.08867 | 580.9193
13.15938 | 578.9725
13.30081 | 576.5512
13.37152 | 574.6104
13.44223 | 572.672
13.58365 | 570.2629
13.65436 | 568.3305
13.79579 | 566.3461
13.8665 | 564.2115
13.93721 | 562.0796
14.07863 | 559.8985
14.14934 | 557.9805
14.29077 | 555.807
14.36148 | 554.1016
14.5029 | 551.9354
14.57361 | 549.8227
14.64432 | 548.3309
14.78574 | 546.7927
14.85646 | 545.305
14.99788 | 543.3607
15.06859 | 542.2874
15.1393 | 540.8053
15.28072 | 539.0736
15.35144 | 532.8952
15.49286 | 530.1565
15.56357 | 529.0953
15.63428 | 528.2387
15.7757 | 526.3245
15.84641 | 525.2671
15.98784 | 523.5611
16.05855 | 522.3038
16.19997 | 520.805
16.27068 | 519.7532
16.34139 | 518.5005
16.48282 | 517.4106
16.55353 | 516.5637
16.69495 | 515.4755
16.76566 | 515.0322
16.83637 | 514.3881
16.9778 | 513.7023
17.04851 | 513.0587
17.18993 | 512.5725
17.26064 | 512.1291
17.40206 | 511.6413
17.47278 | 511.7953
17.54349 | 511.7494
17.68491 | 511.0592
17.75562 | 510.6146
17.89704 | 509.7255
17.96776 | 509.479
18.03847 | 509.0343
18.17989 | 507.9475
18.2506 | 507.7004
18.39202 | 506.6142
18.46274 | 505.973
18.60416 | 504.8881
18.67487 | 504.4441
18.74558 | 503.804
18.887 | 502.7206
18.95771 | 502.277
19.09914 | 501.39
19.16985 | 501.1416
19.24056 | 500.503
-- | --
-- | --
-- | --
-- | --
-- | --
-- | --
-- | --
-- | --

## REMOULDED
SHEARING STAGE - REMOULDED
Axial strain | Deviator stress
[%] | [kPa]
0 | 0
0.0998004 | 36.90369
0.1996008 | 63.80189
0.2994012 | 87.38127
0.3992016 | 109.2901
0.499002 | 127.0502
0.6087824 | 145.3148
0.6986028 | 161.7042
0.7984032 | 175.8209
0.9081836 | 188.9796
0.998004 | 202.4052
1.097804 | 214.5233
1.197605 | 225.9121
1.297405 | 236.6743
1.407186 | 247.086
1.497006 | 257.9815
1.596806 | 266.2214
1.696607 | 274.9949
1.796407 | 282.7998
1.906188 | 289.8075
1.996008 | 297.7613
2.105788 | 305.5345
2.205589 | 312.4765
2.295409 | 319.6373
2.39521 | 325.7053
2.50499 | 332.072
2.60479 | 338.2121
2.704591 | 343.7938
2.794411 | 349.6981
2.904192 | 354.4758
3.003992 | 359.9228
3.103792 | 364.667
3.203593 | 369.6471
3.303393 | 373.779
3.403194 | 378.3936
3.502994 | 382.6047
3.602794 | 386.7081
3.702595 | 390.6061
3.802395 | 394.5931
3.902196 | 397.9838
4.001996 | 401.6599
4.101796 | 404.9857
4.201597 | 408.694
4.301397 | 411.3703
4.401198 | 414.6243
4.500998 | 417.7734
4.600798 | 420.6235
4.700599 | 423.2726
4.800399 | 426.1577
4.9002 | 428.6484
5 | 431.5684
5.10978 | 433.709
5.199601 | 436.4698
5.299401 | 438.405
5.409182 | 440.576
5.499002 | 443.3191
5.608782 | 445.1412
5.698603 | 447.5842
5.798403 | 449.4447
5.898204 | 451.2045
5.998004 | 453.3425
6.097804 | 455.3315
6.207585 | 457.0739
6.307385 | 458.766
6.407186 | 460.7873
6.497006 | 462.378
6.596806 | 463.8185
6.706587 | 465.4886
6.806387 | 467.2527
6.906188 | 468.7274
7.005988 | 470.3874
7.105788 | 471.7589
7.205589 | 472.7955
7.305389 | 474.1594
7.40519 | 475.5192
7.50499 | 476.875
7.60479 | 478.2268
7.694611 | 479.6281
7.794411 | 480.9721
7.894212 | 481.843
8.003992 | 483.1255
8.103792 | 484.4578
8.203593 | 485.3185
8.303393 | 486.1763
8.403194 | 487.0311
8.502994 | 488.3489
8.602794 | 489.1972
8.702595 | 490.5075
8.802395 | 491.3493
8.882236 | 491.835
8.982036 | 493.1351
9.081836 | 493.5052
9.181637 | 494.3359
9.281437 | 495.1635
9.381238 | 495.5267
9.481038 | 496.3489
9.580838 | 497.1681
9.680639 | 497.5243
9.780439 | 498.338
9.88024 | 499.1488
9.98004 | 499.4981
10.07984 | 500.3033
10.17964 | 500.6481
10.27944 | 500.991
10.37924 | 501.7883
10.47904 | 502.1267
10.57884 | 502.4631
10.67864 | 502.7976
10.77844 | 503.5845
10.87824 | 503.9145
10.97804 | 503.7891
11.07784 | 504.5685
11.17764 | 504.8926
11.27745 | 505.2147
11.37725 | 505.5348
11.47705 | 506.3038
11.57685 | 506.1692
11.67665 | 506.4834
11.77645 | 507.2449
11.87625 | 507.5547
11.97605 | 507.4141
12.07585 | 507.7204
12.17565 | 507.5775
12.27545 | 507.8804
12.37525 | 508.1813
12.47505 | 508.0344
12.57485 | 508.3319
12.67465 | 508.1826
12.77445 | 508.0324
12.87425 | 508.325
12.97405 | 508.1724
13.07385 | 508.0188
13.17365 | 508.3064
13.27345 | 508.5921
13.37325 | 507.9934
13.47305 | 508.2762
13.57285 | 508.1168
13.67265 | 507.9564
13.77246 | 507.7951
13.87226 | 507.6329
13.97206 | 507.4696
14.07186 | 506.8678
14.17166 | 506.7032
14.27146 | 506.9742
14.37126 | 506.3711
14.47106 | 506.2036
14.57086 | 506.0351
14.67066 | 505.8657
14.77046 | 505.6953
14.87026 | 505.524
14.97006 | 504.9187
15.06986 | 504.7459
15.16966 | 504.1402
15.26946 | 503.9661
15.36926 | 503.36
15.46906 | 503.1844
15.56886 | 502.5779
15.66866 | 502.401
15.76846 | 501.3651
15.86826 | 500.7588
15.96806 | 500.1525
16.06786 | 499.1188
16.16766 | 498.5132
16.26747 | 497.9076
16.36727 | 496.8761
16.46707 | 495.4203
16.56687 | 494.3915
16.66667 | 493.3638
16.76647 | 492.3372
16.86627 | 490.8882
16.96607 | 489.0185
17.06587 | 487.5742
17.16567 | 486.132
17.26547 | 484.6919
17.36527 | 482.8331
17.46507 | 480.9773
17.56487 | 479.9644
17.66467 | 478.1138
17.76447 | 476.2664
17.86427 | 474.4221
17.96407 | 472.5809
18.06387 | 470.7428
18.16367 | 468.0742
18.26347 | 466.2434
18.36327 | 463.5841
18.46307 | 461.3452
18.56287 | 458.6956
18.66267 | 455.637
18.76248 | 452.5845
18.86228 | 449.5382
18.96208 | 446.0854
19.06188 | 442.6397
19.16168 | 438.7894
19.26148 | 434.9474
19.36128 | 431.1135
19.46108 | 426.8777
19.56088 | 423.4704
19.66068 | 419.6612
19.76048 | 415.4514
19.86028 | 411.659
19.96008 | 407.4672
20.05988 | 403.936