## GENERAL
TEST IDENTIFICATION
Borehole: | TNW076-BH-CPT
Sample: | 05UU
Depth: | 71.25 |  | [m]
VISUAL DESCRIPTION
INITIAL | UNDISTURBED | REMOULDED
Length | 140.6 | 100 | [mm]
Diameter | 72.6 | 50 | [mm]
Membrane thickness | 0.35 | 0.25 | [mm]
Rate of strain | 1 | 1.4 | [%/min]
Bulk density | 1.88 | 1.87 | [Mg/m³]
Dry density | 1.45 | 1.45 | [Mg/m³]
Water content | 29.7 | 29.7 | [%]
FAILURE
Cell pressure | 1000 | 1000 | [kPa]
Membrane correction | 1 | 2 | [%]
Corrected deviator stress | 471.6 | 604.8 | [kPa]
Strain at failure | 8.2 | 14.6 | [%]
Undrained shear strength | 235.8 | 302.4 | [kPa]

## UNDISTURBED
SHEARING STAGE - UNDISTURBED
Axial strain | Deviator stress
[%] | [kPa]
0 | 0
0.09959451 | 125.1903
0.199189 | 170.6888
0.2987835 | 203.122
0.4054919 | 226.3591
0.5050864 | 247.1144
0.597567 | 263.1921
0.7042754 | 277.04
0.7967561 | 290.1826
0.9034645 | 300.8623
1.003059 | 311.0636
1.102653 | 320.2888
1.202248 | 328.0635
1.301842 | 335.8219
1.401437 | 342.8499
1.501032 | 349.1496
1.600626 | 355.4358
1.707334 | 361.207
1.799815 | 366.7826
1.89941 | 371.6087
2.006118 | 376.396
2.098599 | 380.7565
2.205307 | 384.8142
2.304901 | 388.8914
2.397382 | 392.7533
2.50409 | 396.0769
2.596571 | 399.6875
2.70328 | 402.76
2.802874 | 406.0901
2.902469 | 408.9437
3.002063 | 412.0247
3.101658 | 414.6307
3.201252 | 417.4642
3.300847 | 420.0576
3.400441 | 422.8779
3.500036 | 425.4586
3.59963 | 427.8003
3.706338 | 430.1037
3.805933 | 432.4338
3.898414 | 434.7911
3.998008 | 436.4146
4.104717 | 438.695
4.197197 | 440.5739
4.303906 | 442.3808
4.4035 | 443.9858
4.495981 | 445.8511
4.602689 | 446.9525
4.702284 | 448.5449
4.808992 | 449.8686
4.901473 | 451.2575
5.008181 | 452.5734
5.100662 | 453.7258
5.200256 | 454.8401
5.299851 | 455.7225
5.399445 | 456.6021
5.506154 | 457.6716
5.598634 | 458.8084
5.705343 | 459.4158
5.804937 | 460.2836
5.904532 | 460.9214
6.004126 | 461.7838
6.103721 | 462.4166
6.203315 | 463.2736
6.295796 | 463.9375
6.39539 | 464.563
6.502099 | 465.1501
6.601693 | 465.9963
6.701288 | 466.6145
6.800882 | 467.2303
6.886249 | 468.1416
6.957388 | 468.6746
7.099666 | 469.0635
7.170805 | 469.8171
7.241944 | 470.121
7.384221 | 470.5022
7.45536 | 470.8033
7.597638 | 470.7331
7.668777 | 471.2546
7.739916 | 471.552
7.882194 | 471.4765
7.953333 | 471.5491
8.095611 | 471.4705
8.16675 | 471.5413
8.237889 | 471.6114
8.380166 | 471.3073
8.451305 | 471.3758
8.593583 | 471.0694
8.664722 | 471.1362
8.735861 | 471.2023
8.878139 | 470.8927
8.949278 | 470.9572
9.091556 | 470.8647
9.162695 | 470.7081
9.233834 | 470.7702
9.376112 | 470.2362
9.44725 | 470.0783
9.589528 | 469.7615
9.660667 | 470.0388
9.731806 | 470.0972
9.874084 | 469.7768
9.945223 | 469.8335
10.0875 | 469.7279
10.15864 | 469.7828
10.30092 | 469.674
10.37206 | 469.9435
10.4432 | 470.2119
10.58547 | 469.8823
10.65661 | 469.9327
10.79889 | 469.6008
10.87003 | 469.6495
10.94117 | 469.4826
11.08345 | 469.3624
11.15458 | 469.4089
11.29686 | 468.8573
11.368 | 468.9022
11.43914 | 468.7327
11.58142 | 468.1792
11.65256 | 468.0088
11.79484 | 467.4542
11.86597 | 467.4959
11.93711 | 467.3243
12.07939 | 466.7678
12.15053 | 466.5954
12.29281 | 466.0378
12.36395 | 466.0762
12.43509 | 466.1139
12.57736 | 465.5541
12.6485 | 465.3794
12.79078 | 464.8185
12.86192 | 464.6431
13.0042 | 464.2912
13.07534 | 464.1147
13.14648 | 464.1476
13.28875 | 463.5835
13.35989 | 463.6149
13.50217 | 463.467
13.57331 | 463.2879
13.64445 | 463.5255
13.78673 | 463.1652
13.85786 | 463.4004
14.00014 | 463.0374
14.07128 | 463.0629
14.14242 | 463.295
14.2847 | 462.9284
14.35584 | 462.9514
14.49811 | 462.376
14.56925 | 462.6038
14.64039 | 462.4183
14.78267 | 462.0465
14.85381 | 462.0657
14.99609 | 461.4864
15.06723 | 461.5041
15.13837 | 461.1113
15.28064 | 460.735
15.35178 | 460.5463
15.49406 | 459.964
15.5652 | 459.7746
15.63634 | 459.7885
15.77862 | 459.2043
15.84975 | 459.0135
15.99203 | 458.6311
16.06317 | 458.4394
16.13431 | 458.2473
16.27659 | 457.8623
16.34773 | 457.6693
16.49 | 457.2823
16.56114 | 457.2898
16.70342 | 456.6995
16.77456 | 456.7055
16.8457 | 456.7108
16.98798 | 456.3186
17.05912 | 456.3223
17.20139 | 455.9279
17.27253 | 455.7301
17.34367 | 455.7317
17.48595 | 455.1351
17.55709 | 455.1351
17.69937 | 454.5371
17.77051 | 454.3371
17.84164 | 454.3352
17.98392 | 453.7353
18.05506 | 453.7319
18.19734 | 453.1306
18.26848 | 452.9283
18.33962 | 452.7258
18.4819 | 452.3197
18.55303 | 452.1162
18.69531 | 451.5119
18.76645 | 451.3076
18.83759 | 451.1029
18.97987 | 450.6927
19.05101 | 450.2917
19.19328 | 449.8798
19.26442 | 449.6734
19.33556 | 449.272
19.47784 | 448.8579
19.54898 | 448.6504
19.69126 | 448.0405
-- | --
-- | --
-- | --
-- | --
-- | --

## REMOULDED
SHEARING STAGE - REMOULDED
Axial strain | Deviator stress
[%] | [kPa]
0 | 0
0.1 | 24.92201
0.2 | 41.27542
0.3 | 52.31015
0.4 | 63.60675
0.5 | 74.77923
0.6 | 84.15729
0.7 | 91.64514
0.8 | 97.55158
0.9 | 103.6478
1 | 118.656
1.1 | 119.5302
1.2 | 135.5985
1.3 | 156.4598
1.4 | 171.102
1.5 | 188.423
1.6 | 204.7564
1.7 | 219.7045
1.8 | 232.8713
1.9 | 245.1616
2 | 256.2783
2.1 | 266.6239
2.2 | 275.7525
2.3 | 285.26
2.4 | 294.4988
2.5 | 303.3706
2.6 | 311.7275
2.7 | 319.6207
2.8 | 327.4474
2.9 | 334.9607
3 | 342.6061
3.1 | 349.0999
3.2 | 355.8261
3.3 | 362.4392
3.4 | 368.8902
3.5 | 374.934
3.6 | 380.9645
3.7 | 386.8836
3.8 | 392.4956
3.9 | 398.1441
4 | 403.6333
4.1 | 408.9148
4.2 | 414.1357
4.3 | 419.1499
4.4 | 423.8606
4.5 | 428.8037
4.6 | 433.5897
4.7 | 438.0737
4.8 | 442.5957
4.9 | 446.7683
5 | 450.9795
5.1 | 454.9875
5.2 | 459.1309
5.3 | 463.0717
5.4 | 466.6659
5.5 | 470.1553
5.6 | 473.8766
5.7 | 477.589
5.8 | 480.9566
5.9 | 483.7889
6 | 487.5715
6.1 | 490.3886
6.2 | 493.6763
6.3 | 496.9559
6.4 | 499.7507
6.5 | 503.0146
6.6 | 505.7947
6.7 | 508.0925
6.8 | 511.3336
6.9 | 513.6183
7 | 516.3706
7.1 | 519.1158
7.2 | 521.3812
7.3 | 524.1127
7.4 | 526.3656
7.5 | 529.0834
7.6 | 531.3236
7.7 | 533.5577
7.8 | 535.7857
7.9 | 538.0077
8 | 540.2236
8.1 | 541.9653
8.2 | 544.1696
8.3 | 546.3678
8.4 | 548.0934
8.5 | 550.28
8.6 | 551.995
8.7 | 554.1699
8.8 | 555.8743
8.9 | 557.5737
9 | 559.7314
9.1 | 561.4201
9.2 | 563.1038
9.3 | 564.7825
9.4 | 565.9946
9.5 | 567.6637
9.6 | 569.3277
9.7 | 570.9866
9.8 | 572.1811
9.9 | 573.8305
10 | 575.0164
10.1 | 576.6561
10.2 | 577.8335
10.3 | 579.0068
10.4 | 580.1761
10.5 | 581.3414
10.6 | 582.5026
10.7 | 583.6598
10.8 | 584.813
10.9 | 585.9621
11 | 587.1073
11.1 | 587.7956
11.2 | 588.9331
11.3 | 589.6149
11.4 | 590.7449
11.5 | 591.8709
11.6 | 592.5426
11.7 | 593.2113
11.8 | 593.877
11.9 | 594.9884
12 | 595.6475
12.1 | 596.3037
12.2 | 596.9568
12.3 | 597.6069
12.4 | 598.254
12.5 | 598.8981
12.6 | 599.5392
12.7 | 599.7326
12.8 | 600.3682
12.9 | 601.0008
13 | 601.1872
13.1 | 601.8142
13.2 | 601.5541
13.3 | 602.1761
13.4 | 602.7952
13.5 | 602.9706
13.6 | 603.1441
13.7 | 603.3156
13.8 | 603.924
13.9 | 604.091
14 | 604.256
14.1 | 604.419
14.2 | 604.143
14.3 | 604.739
14.4 | 604.46
14.5 | 604.6155
14.6 | 604.769
14.7 | 604.4861
14.8 | 604.6362
14.9 | 604.3508
15 | 604.0645
15.1 | 603.7772
15.2 | 603.9207
15.3 | 603.1996
15.4 | 603.3402
15.5 | 602.6181
15.6 | 602.3259
15.7 | 601.6034
15.8 | 601.3098
15.9 | 600.5869
16 | 600.2918
16.1 | 599.5684
16.2 | 598.8451
16.3 | 598.1218
16.4 | 596.9728
16.5 | 596.2502
16.6 | 595.1028
16.7 | 593.5322
16.8 | 592.3875
16.9 | 591.2438
17 | 589.2557
17.1 | 587.693
17.2 | 585.7106
17.3 | 583.3101
17.4 | 581.3345
17.5 | 578.9417
17.6 | 576.1334
17.7 | 572.9111
17.8 | 569.695
17.9 | 566.9031
18 | 563.6988
18.1 | 560.9177
18.2 | 558.1418
18.3 | 555.7871
18.4 | 553.4365
18.5 | 551.09
18.6 | 548.7477
18.7 | 546.4094
18.8 | 544.0753
18.9 | 541.7453
19 | 539.8319
19.1 | 537.0976
19.2 | 533.957
19.3 | 530.8224
19.4 | 526.8731
19.5 | 523.3419
19.6 | 518.999
19.7 | 515.0742
19.8 | 510.7491
19.9 | 506.8413
20 | 502.9416
20.1 | 499.0501
20.2 | 495.5732
20.3 | 491.6975
20.4 | 487.8301
20.5 | 484.3757