## GENERAL
TEST IDENTIFICATION
Borehole: | TNW079-BH
Sample: | 6UU
Depth: | 72.2 |  | [m]
VISUAL DESCRIPTION
INITIAL | UNDISTURBED | REMOULDED
Length | 141 | 100 | [mm]
Diameter | 72 | 50 | [mm]
Membrane thickness | 0.35 | 0.35 | [mm]
Rate of strain | 1 | 1 | [%/min]
Bulk density | 2.01 | 1.99 | [Mg/m³]
Dry density | 1.58 |  | [Mg/m³]
Water content | 27.3 |  | [%]
FAILURE
Cell pressure | 1000 | 1000 | [kPa]
Membrane correction | 2 | 2 | [%]
Corrected deviator stress | 433.4 | 235.6 | [kPa]
Strain at failure | 15.2 | 20 | [%]
Undrained shear strength | 216.7 | 117.8 | [kPa]

## UNDISTURBED
SHEARING STAGE - UNDISTURBED
Axial strain | Deviator stress
[%] | [kPa]
0 | 0
0.09960868 | 46.78746
0.2063323 | 68.17313
0.298826 | 81.54013
0.4055496 | 89.92863
0.4980434 | 97.22124
0.604767 | 102.6625
0.7043757 | 107.7611
0.8039843 | 112.0496
0.903593 | 116.281
0.9960868 | 120.0779
1.10281 | 123.5339
1.195304 | 127.1953
1.302028 | 130.3228
1.401636 | 133.7427
1.501245 | 136.7706
1.600854 | 139.9603
1.700462 | 142.7591
1.800071 | 145.528
1.89968 | 148.5306
2.006403 | 151.2037
2.098897 | 154.1579
2.205621 | 156.7711
2.298115 | 159.5703
2.404838 | 162.0763
2.504447 | 164.7798
2.604055 | 167.6203
2.696549 | 170.0163
2.803273 | 172.4518
2.895767 | 174.98
3.00249 | 177.2147
3.102099 | 179.8605
3.201708 | 182.1932
3.301316 | 184.7804
3.40804 | 187.135
3.500534 | 189.7729
3.607257 | 192.1399
3.699751 | 194.8138
3.806475 | 197.2165
3.898968 | 200.0201
4.005692 | 202.3642
4.098186 | 205.1798
4.204909 | 207.6996
4.297403 | 210.48
4.404127 | 213.0111
4.503735 | 215.7162
4.603344 | 218.5783
4.702953 | 221.0383
4.802561 | 223.888
4.90217 | 226.6848
5.001779 | 229.5448
5.101387 | 232.0971
5.200996 | 234.8519
5.300605 | 237.6004
5.400213 | 240.5737
5.499822 | 243.3094
5.599431 | 246.2694
5.706154 | 248.9727
5.805763 | 251.9191
5.905372 | 254.629
5.997866 | 257.5825
6.104589 | 260.0298
6.197083 | 262.9707
6.303806 | 265.4056
6.403415 | 268.3126
6.503024 | 270.9845
6.595518 | 273.4437
6.702241 | 276.0816
6.80185 | 278.9625
6.901459 | 281.8367
6.986837 | 284.5221
7.057986 | 287.4746
7.200285 | 289.9652
7.271434 | 293.1323
7.342583 | 296.2943
7.484881 | 299.213
7.55603 | 302.362
7.698328 | 305.0371
7.769477 | 308.3986
7.840626 | 311.5294
7.982924 | 314.6288
8.054073 | 317.7465
8.196371 | 320.6027
8.26752 | 323.7074
8.33867 | 326.8069
8.480968 | 329.6372
8.552117 | 332.7237
8.694415 | 335.759
8.765564 | 338.6095
8.907862 | 341.4036
8.979011 | 344.4642
9.05016 | 347.0753
9.192458 | 349.8442
9.263607 | 352.6653
9.405905 | 354.9739
9.477054 | 357.562
9.548203 | 360.1456
9.690502 | 362.4317
9.761651 | 365.0041
9.903949 | 367.2746
9.975098 | 369.6158
10.04625 | 372.1726
10.18855 | 374.2016
10.25969 | 376.9666
10.33084 | 379.2887
10.47314 | 381.2963
10.54429 | 383.8265
10.68659 | 386.0375
10.75774 | 388.5564
10.90004 | 390.5341
10.97118 | 392.8245
11.04233 | 395.3281
11.18463 | 397.2847
11.25578 | 399.5605
11.39808 | 401.2862
11.46923 | 403.3356
11.54038 | 405.165
11.68268 | 407.0879
11.75382 | 408.6929
11.89612 | 410.1719
11.96727 | 411.9839
12.03842 | 413.5777
12.18072 | 415.0399
12.25187 | 416.4113
12.39417 | 417.6482
12.46531 | 419.0126
12.53646 | 420.5879
12.67876 | 421.5964
12.74991 | 422.951
12.89221 | 423.737
12.96336 | 424.8723
13.10566 | 425.4378
13.17681 | 426.3552
13.24795 | 426.8467
13.39025 | 427.4026
13.4614 | 428.1018
13.6037 | 428.0177
13.67485 | 428.9238
13.746 | 429.1958
13.8883 | 429.5263
13.95945 | 430.2157
14.10174 | 430.3305
14.17289 | 430.8062
14.24404 | 431.2805
14.38634 | 431.1794
14.45749 | 431.8593
14.59979 | 431.9626
14.67094 | 432.4301
14.74208 | 432.8961
14.88438 | 432.7847
14.95553 | 433.2476
15.09783 | 433.1323
15.16898 | 433.3847
15.24013 | 433.2221
15.38243 | 433.1024
15.45358 | 433.1451
15.59587 | 432.8161
15.66702 | 432.6512
15.73817 | 432.4859
15.88047 | 431.9488
15.95162 | 431.5774
16.09392 | 430.8347
16.16507 | 430.4634
16.30736 | 429.7208
16.37851 | 429.1453
16.44966 | 428.5701
16.59196 | 427.6247
16.66311 | 427.0504
16.73426 | 426.0699
16.87656 | 424.924
16.94771 | 423.9459
17.09 | 422.6004
17.16115 | 421.6249
17.30345 | 420.2832
17.3746 | 418.9068
17.44575 | 417.7338
17.58805 | 415.996
17.6592 | 414.8267
17.80149 | 413.2954
17.87264 | 412.1297
17.94379 | 411.1658
18.08609 | 410.0415
18.15724 | 409.0801
18.29954 | 407.9586
18.37069 | 407.1991
18.44184 | 406.2411
18.58413 | 404.9248
18.65528 | 403.7708
18.79758 | 402.4586
18.86873 | 401.5061
18.93988 | 400.5546
19.08218 | 399.2479
19.15333 | 398.1016
19.29562 | 396.799
19.36677 | 396.05
19.43792 | 395.1049
19.58022 | 393.6109
19.65137 | 392.6687
19.79367 | 391.3752
19.86482 | 390.2399
19.93597 | 389.1061
20.07826 | 387.6234
-- | --

## REMOULDED
SHEARING STAGE - REMOULDED
Axial strain | Deviator stress
[%] | [kPa]
0 | 0
0.1 | 11.35776
0.2 | 21.49835
0.3 | 29.08993
0.4 | 35.50462
0.5 | 40.39122
0.6 | 44.65538
0.7 | 48.31413
0.8 | 59.86206
0.9 | 73.1632
1 | 81.74831
1.1 | 89.00634
1.2 | 95.19285
1.3 | 99.85865
1.4 | 104.565
1.5 | 108.3085
1.6 | 112.0442
1.7 | 115.5719
1.8 | 118.742
1.9 | 121.7057
2 | 124.5632
2.1 | 127.0656
2.2 | 129.6623
2.3 | 132.0047
2.4 | 134.342
2.5 | 136.5253
2.6 | 138.6046
2.7 | 140.6299
2.8 | 142.5517
2.9 | 144.3703
3 | 146.2343
3.1 | 148.0449
3.2 | 149.6542
3.3 | 151.2599
3.4 | 153.0587
3.5 | 154.657
3.6 | 156.2025
3.7 | 157.6954
3.8 | 159.1359
3.9 | 160.4753
4 | 161.9093
4.1 | 163.1934
4.2 | 164.4258
4.3 | 165.7527
4.4 | 167.1738
4.5 | 168.3972
4.6 | 169.569
4.7 | 170.8836
4.8 | 172.1466
4.9 | 173.0675
5 | 174.2281
5.1 | 175.2409
5.2 | 176.2994
5.3 | 177.4036
5.4 | 178.4087
5.5 | 179.3632
5.6 | 180.4595
5.7 | 181.3129
5.8 | 182.3561
5.9 | 183.3487
6 | 184.2431
6.1 | 185.2308
6.2 | 186.1205
6.3 | 186.9602
6.4 | 187.7976
6.5 | 188.7281
6.6 | 189.6087
6.7 | 190.2968
6.8 | 191.2204
6.9 | 191.952
7 | 192.7763
7.1 | 193.551
7.2 | 194.3709
7.3 | 195.1415
7.4 | 195.9099
7.5 | 196.6762
7.6 | 197.2522
7.7 | 197.9675
7.8 | 198.6339
7.9 | 199.2515
8 | 200.0547
8.1 | 200.6217
8.2 | 201.374
8.3 | 202.1242
8.4 | 202.7324
8.5 | 203.3388
8.6 | 204.1295
8.7 | 204.5926
8.8 | 205.1936
8.9 | 205.7927
9 | 206.4365
9.1 | 206.9857
9.2 | 207.5795
9.3 | 208.1715
9.4 | 208.7156
9.5 | 209.3501
9.6 | 209.8447
9.7 | 210.4296
9.8 | 210.9209
9.9 | 211.2729
10 | 211.8528
10.1 | 212.2936
10.2 | 212.8701
10.3 | 213.2621
10.4 | 213.7439
10.5 | 214.2697
10.6 | 214.6118
10.7 | 215.1345
10.8 | 215.5191
10.9 | 215.9478
11 | 216.511
11.1 | 216.7555
11.2 | 217.2702
11.3 | 217.6929
11.4 | 218.0239
11.5 | 218.4437
11.6 | 218.817
11.7 | 219.189
11.8 | 219.5146
11.9 | 219.9287
12 | 220.2069
12.1 | 220.6181
12.2 | 220.9385
12.3 | 221.3916
12.4 | 221.7984
12.5 | 222.2038
12.6 | 222.3407
12.7 | 222.6545
12.8 | 223.0558
12.9 | 223.4113
13 | 223.7654
13.1 | 224.0739
13.2 | 224.381
13.3 | 224.687
13.4 | 225.1239
13.5 | 225.2949
13.6 | 225.685
13.7 | 225.8099
13.8 | 226.1095
13.9 | 226.4078
14 | 226.6172
14.1 | 226.9568
14.2 | 227.2077
14.3 | 227.4137
14.4 | 227.6622
14.5 | 227.866
14.6 | 228.1122
14.7 | 228.3138
14.8 | 228.5577
14.9 | 228.8871
15 | 228.9987
15.1 | 229.3688
15.2 | 229.5647
15.3 | 229.7164
15.4 | 229.9532
15.5 | 230.1459
15.6 | 230.2945
15.7 | 230.6997
15.8 | 230.7174
15.9 | 230.9058
16 | 230.9219
16.1 | 231.2365
16.2 | 231.4217
16.3 | 231.691
16.4 | 231.7036
16.5 | 231.6731
16.6 | 231.8967
16.7 | 231.992
16.8 | 232.1711
16.9 | 232.3491
17 | 232.5261
17.1 | 232.6175
17.2 | 232.9189
17.3 | 232.9241
17.4 | 233.0549
17.5 | 233.0165
17.6 | 233.2714
17.7 | 233.4412
17.8 | 233.5261
17.9 | 233.5684
18 | 233.8187
18.1 | 233.9843
18.2 | 233.9822
18.3 | 234.0211
18.4 | 234.1838
18.5 | 234.2624
18.6 | 234.2988
18.7 | 234.4585
18.8 | 234.4518
18.9 | 234.6509
19 | 234.725
19.1 | 234.8395
19.2 | 234.8296
19.3 | 235.0245
19.4 | 235.013
19.5 | 235.1238
19.6 | 235.1108
19.7 | 235.1789
19.8 | 235.3686
19.9 | 235.4756
20 | 235.5816
20.1 | 235.5239
20.2 | 235.5063
20.3 | 235.5285
20.4 | 235.6311
20.5 | 235.6112
20.6 | 235.5098
20.7 | 235.5695
20.8 | 235.5879
20.9 | 235.6056
21 | 235.6225
21.1 | 235.6789
21.2 | 235.6942