## GENERAL
TEST IDENTIFICATION
Borehole: | TNW079-BH
Sample: | 01WAXD
Depth: | 0.55 |  | [m]
VISUAL DESCRIPTION
INITIAL | UNDISTURBED | REMOULDED
Length | 137.7 | 100.3 | [mm]
Diameter | 71.5 | 49 | [mm]
Membrane thickness | 0.27 | 0.22 | [mm]
Rate of strain | 2 | 2 | [%/min]
Bulk density | 2.26 | 1.91 | [Mg/m³]
Dry density | 1.41 | 1.42 | [Mg/m³]
Water content | 37 | 34.9 | [%]
FAILURE
Cell pressure | 1000 | 1000 | [kPa]
Membrane correction | 1 | 2 | [%]
Corrected deviator stress | 69 | 57 | [kPa]
Strain at failure | 20 | 19.9 | [%]
Undrained shear strength | 35 | 29 | [kPa]

## UNDISTURBED
SHEARING STAGE - UNDISTURBED
Axial strain | Deviator stress
[%] | [kPa]
0 | 0
0.105332 | 14.15643
0.2099375 | 17.17135
0.3116374 | 19.1319
0.4126108 | 20.76089
0.4976028 | 22.25284
0.6138312 | 23.37475
0.6995496 | 24.8859
0.7990702 | 25.86498
0.8971379 | 26.96615
0.9988377 | 27.96496
1.10199 | 28.98576
1.205143 | 29.93049
1.309022 | 30.79907
1.412901 | 31.64119
1.497893 | 32.46504
1.60032 | 33.13258
1.704925 | 33.87124
1.809531 | 34.55929
1.909051 | 35.22369
1.997675 | 35.84288
2.100828 | 36.40524
2.203981 | 37.01512
2.30786 | 37.52585
2.408833 | 38.10985
2.510533 | 38.6436
2.609327 | 39.15333
2.708121 | 39.6377
2.808368 | 40.14451
2.907889 | 40.60216
3.008862 | 41.10642
3.104751 | 41.49142
3.203545 | 41.84992
3.300886 | 42.30484
3.405492 | 42.65851
3.509371 | 43.10796
3.61325 | 43.48426
3.699695 | 43.89327
3.802848 | 44.22026
3.90818 | 44.54524
4.009879 | 44.87145
4.111579 | 45.2208
4.198751 | 45.57759
4.299724 | 45.85417
4.40433 | 46.22332
4.506029 | 46.54564
4.607729 | 46.8434
4.706523 | 47.14213
4.80895 | 47.48548
4.911376 | 47.828
5.013802 | 48.146
5.098794 | 48.4264
5.20122 | 48.67203
5.303647 | 48.91704
5.40462 | 49.23307
5.50632 | 49.52431
5.609473 | 49.76686
5.698823 | 50.08787
5.798344 | 50.28441
5.907308 | 50.54489
6.009008 | 50.73893
6.110708 | 51.02608
6.211681 | 51.28959
6.297399 | 51.46871
6.399099 | 51.66054
6.503705 | 51.98985
6.604678 | 52.20422
6.704925 | 52.48828
6.805172 | 52.60897
6.903966 | 52.86951
7.003487 | 53.12892
7.10446 | 53.27089
7.204707 | 53.55175
7.306407 | 53.73847
7.408107 | 53.94775
7.509807 | 54.1334
7.611507 | 54.31852
7.705942 | 54.53104
7.807642 | 54.78407
7.909342 | 54.96753
7.996513 | 55.2063
8.098213 | 55.31996
8.199913 | 55.5248
8.301613 | 55.7062
8.403313 | 55.88708
8.497748 | 56.04968
8.599448 | 56.18397
8.708412 | 56.38104
8.810112 | 56.53713
8.897283 | 56.72572
8.998983 | 56.74473
9.100683 | 56.99022
9.209647 | 57.1393
9.311347 | 57.31568
9.398518 | 57.43417
9.500218 | 57.60961
9.601918 | 57.67183
9.703618 | 57.80132
9.805317 | 57.95288
9.899753 | 58.08677
10.00145 | 58.25985
10.10315 | 58.41
10.21212 | 58.50959
10.29202 | 58.78665
10.39372 | 58.84597
10.49542 | 58.90502
10.59712 | 59.09754
10.69882 | 59.24495
10.80052 | 59.34741
10.90222 | 59.53836
11.01119 | 59.63454
11.09836 | 59.81317
11.20006 | 59.91397
11.30176 | 59.99229
11.40346 | 60.20283
11.50516 | 60.25828
11.60686 | 60.44571
11.70856 | 60.65457
11.79573 | 60.80797
11.89743 | 60.90586
11.99186 | 61.03091
12.09356 | 61.12805
12.19526 | 61.33427
12.29696 | 61.45241
12.40593 | 61.52079
12.4931 | 61.75852
12.5948 | 61.76636
12.70376 | 61.92071
12.80546 | 61.99324
12.90716 | 62.19575
12.99433 | 62.32234
13.1033 | 62.47465
13.205 | 62.54561
13.3067 | 62.68109
13.4084 | 62.77291
13.50283 | 62.89174
13.6118 | 62.99853
13.6917 | 63.19276
13.80793 | 63.33575
13.90963 | 63.44697
14.00407 | 63.49932
14.10577 | 63.67403
14.20747 | 63.78399
14.30917 | 63.89352
14.41087 | 64.04532
14.49077 | 64.19315
14.59974 | 64.27412
14.7087 | 64.37595
14.79587 | 64.55907
14.89757 | 64.5811
15.00654 | 64.74525
15.10824 | 64.83016
15.19541 | 65.01139
15.29711 | 65.13772
15.39881 | 65.22138
15.50777 | 65.31964
15.60947 | 65.46565
15.71117 | 65.54809
15.79108 | 65.69059
15.90004 | 65.7661
16.00174 | 65.95211
16.10344 | 66.01199
16.20514 | 66.09244
16.30684 | 66.21425
16.40854 | 66.2939
16.49571 | 66.34403
16.59741 | 66.42301
16.69911 | 66.64701
16.79355 | 66.68987
16.89525 | 66.78834
16.99695 | 66.845
17.09865 | 66.90133
17.20035 | 67.01928
17.30205 | 67.11614
17.40375 | 67.15079
17.50545 | 67.32915
17.61441 | 67.35669
17.70158 | 67.38262
17.79602 | 67.50443
17.89772 | 67.61938
17.99942 | 67.67251
18.10838 | 67.78012
18.19555 | 67.90665
18.29725 | 67.89756
18.40622 | 67.94285
18.50792 | 68.05526
18.60962 | 68.1469
18.70405 | 68.22437
18.80575 | 68.33545
18.90745 | 68.46627
19.00915 | 68.53598
19.09632 | 68.63867
19.19802 | 68.70764
19.29972 | 68.75611
19.40869 | 68.87802
19.51039 | 68.92574
19.59756 | 69.04658
19.69926 | 69.15367
19.80822 | 69.21361
19.89539 | 69.27326
19.99709 | 69.31922

## REMOULDED
SHEARING STAGE - REMOULDED
Axial strain | Deviator stress
[%] | [kPa]
0 | 0
0.1096491 | 13.95924
0.210327 | 22.70654
0.310008 | 24.77847
0.409689 | 26.13941
0.5083732 | 27.16073
0.6060606 | 28.08037
0.7077352 | 28.986
0.8064195 | 29.83846
0.9100877 | 30.57682
1.012759 | 31.3245
1.11244 | 32.01954
1.210128 | 32.69832
1.310805 | 33.34298
1.411483 | 33.99672
1.510167 | 34.57698
1.612839 | 35.12807
1.716507 | 35.73993
1.80323 | 36.26509
1.906898 | 36.68742
2.011563 | 37.19133
2.102273 | 37.73221
2.209928 | 38.19092
2.300638 | 38.55891
2.40929 | 38.92726
2.516946 | 39.41914
2.605662 | 39.89401
2.70634 | 40.25857
2.808014 | 40.65265
2.908692 | 41.09265
3.016348 | 41.5022
3.104067 | 41.87547
3.205742 | 42.16855
3.308413 | 42.56281
3.410088 | 42.91579
3.513756 | 43.32304
3.599482 | 43.67312
3.70315 | 43.94089
3.806818 | 44.16724
3.906499 | 44.55818
4.013158 | 44.79166
4.100877 | 45.19807
4.202552 | 45.40774
4.304226 | 45.6625
4.405901 | 45.97739
4.506579 | 46.21119
4.607257 | 46.52525
4.709928 | 46.67081
4.813596 | 47.09264
4.911284 | 47.21997
5.013955 | 47.54515
5.114633 | 47.74512
5.214314 | 47.98535
5.301037 | 48.21795
5.406699 | 48.31304
5.508373 | 48.61549
5.607057 | 48.75408
5.704745 | 48.96783
5.802432 | 49.16109
5.90311 | 49.33204
6.010766 | 49.51304
6.113437 | 49.79613
6.211124 | 49.93267
6.314793 | 50.065
6.400518 | 50.25803
6.502193 | 50.3413
6.604864 | 50.42366
6.70953 | 50.75149
6.814195 | 50.88105
6.89992 | 51.02256
7.004585 | 51.1021
7.111244 | 51.27844
7.19996 | 51.41691
7.299641 | 51.54781
7.402313 | 51.67635
7.508971 | 51.80185
7.607656 | 51.93224
7.705343 | 52.1118
7.809011 | 52.23804
7.909689 | 52.3659
8.008373 | 52.4947
8.108054 | 52.57378
8.212719 | 52.64923
8.300439 | 52.88153
8.40012 | 52.86259
8.502791 | 52.98695
8.60945 | 53.05979
8.713118 | 53.18273
8.801834 | 53.31548
8.905502 | 53.43765
9.013158 | 53.46029
9.101874 | 53.59204
9.204545 | 53.61765
9.309211 | 53.68974
9.413876 | 53.71356
9.500598 | 53.79753
9.604266 | 53.9174
9.707935 | 53.98904
9.809609 | 53.96624
9.908293 | 54.13632
10.00797 | 54.16223
10.10766 | 54.23557
10.20734 | 54.26108
10.30702 | 54.2389
10.4067 | 54.35902
10.50638 | 54.43136
10.60606 | 54.45607
10.70574 | 54.4806
10.80542 | 54.69393
10.9051 | 54.62353
10.99482 | 54.79591
11.10447 | 54.76534
11.21411 | 54.78173
11.3138 | 54.89896
11.41348 | 54.96888
11.50319 | 54.90501
11.60287 | 55.02137
11.70255 | 55.0438
11.8122 | 55.05894
11.90191 | 55.22813
12.00159 | 55.20328
12.10128 | 55.17837
12.21093 | 55.23922
12.29067 | 55.3213
12.40032 | 55.38159
12.5 | 55.30974
12.59968 | 55.42309
12.69936 | 55.48983
12.80901 | 55.45669
12.90869 | 55.52296
13.00837 | 55.63503
13.10805 | 55.70068
13.20774 | 55.58219
13.30742 | 55.69341
13.4071 | 55.75839
13.49681 | 55.78457
13.59649 | 55.75753
13.69617 | 55.77613
13.79585 | 55.84022
13.9055 | 55.85112
14.00518 | 55.96024
14.10486 | 55.97798
14.21451 | 55.98822
14.31419 | 56.00561
14.39394 | 56.08288
14.50359 | 56.00196
14.60327 | 56.06412
14.71292 | 56.1638
14.79266 | 56.10475
14.90231 | 56.02359
15.00199 | 56.21996
15.11164 | 56.1835
15.20136 | 56.20669
15.30104 | 56.22231
15.40072 | 56.28256
15.5004 | 56.29778
15.60008 | 56.26812
15.69976 | 56.37235
15.79944 | 56.2978
15.89912 | 56.44601
15.9988 | 56.41577
16.09848 | 56.47433
16.19817 | 56.48823
16.29785 | 56.54629
16.39753 | 56.51552
16.49721 | 56.48467
16.60686 | 56.62292
16.70654 | 56.54761
16.80622 | 56.60453
16.9059 | 56.61716
16.99561 | 56.68114
17.10526 | 56.68581
17.20494 | 56.65402
17.29466 | 56.71733
17.39434 | 56.6853
17.50399 | 56.64562
17.60367 | 56.78801
17.71332 | 56.83512
17.79306 | 56.81774
17.90271 | 56.8644
18.00239 | 56.78811
18.10207 | 56.88536
18.21172 | 56.93125
18.3114 | 56.89797
18.40112 | 57.00195
18.5008 | 56.92521
18.61045 | 56.92706
18.71013 | 56.97947
18.79984 | 57.0823
18.89952 | 57.0482
19.00917 | 57.00632
19.10885 | 57.10061
19.20853 | 57.06615
19.30821 | 57.07436
19.39793 | 57.09013
19.49761 | 57.098
19.59729 | 57.19086
19.69697 | 57.15574
19.80662 | 57.24021
19.89633 | 57.29744
20.00598 | 57.21169