## GENERAL
TEST IDENTIFICATION
Borehole : | TNW079-BH
Sample : | 05BAGC
Depth : | 4.05 | [m]
VISUAL DESCRIPTION
Greyish brown fine SAND
INITIAL | Specimen 1 | Specimen 2 | Specimen 3
Diameter | 60.04 | 60.06 | 60.09 | [mm]
Length | 60.05 | 60.09 | 60.04 | [mm]
Water content | 5.028201 | 5.028201 | 5.028201 | [%]
Bulk density | 1.680962 | 1.67984 | 1.681629 | [Mg/m³]
Dry density | 1.600487 | 1.599418 | 1.601122 | [Mg/m³]
Void ratio | 0.6557463 | 0.656853 | 0.6550899 | [-]
Degree of saturation | 20.31995 | 20.28571 | 20.34031 | [%]
SHEARING
Rate of displacement | 0.45 | 0.45 | 0.45 | [mm/min]
Void ratio at start of shear | 0.6352058 | 0.6280006 | 0.602407 | [-]
Normal stress | 41.44842 | 81.44859 | 162.4514 | [kPa]
Maximum shear stress | 31.99835 | 56.69584 | 109.515 | [kPa]
Horizontal displacement | 5.3632 | 7.3425 | 5.66595 | [mm]
Vertical displacement | -0.059165 | 0.009449 | 0.078864 | [mm]
Degree of saturation | 83.22222 | 86.40523 | 84.79425 | [%]
SHEAR STRENGTH PARAMETERS
Effective angle of internal friction (φ') | 33 | [degree]
Effective cohesion (c') | 5 | [kPa]

## SHEARING
SHEARING STAGE
Specimen 1 | Specimen 1 | Specimen 1 | Specimen 2 | Specimen 2 | Specimen 2 | Specimen 3 | Specimen 3 | Specimen 3
Horizontal displacement | Shear stress | Vertical movement | Horizontal displacement | Shear stress | Vertical movement | Horizontal displacement | Shear stress | Vertical movement
[mm] | [kPa] | [mm] | [mm] | [kPa] | [mm] | [mm] | [kPa] | [mm]
0 | 0 | 0 | 0 | 0 | 0 | 0 | 0 | 0
0 | 6.573 | 0 | 0 | 7.592 | 0 | 0 | 8.392 | 0
0 | 6.877 | 0 | 0.022 | 15.944 | 0.002 | 0.001 | 8.839 | 0
0.03 | 11.581 | 0.004 | 0.059 | 20.998 | 0.007 | 0.03 | 22.859 | 0.003
0.068 | 13.683 | 0.008 | 0.098 | 25.118 | 0.012 | 0.066 | 31.816 | 0.006
0.104 | 15.695 | 0.013 | 0.136 | 28.4 | 0.017 | 0.104 | 38.252 | 0.013
0.142 | 17.176 | 0.016 | 0.172 | 31.097 | 0.021 | 0.141 | 44.048 | 0.019
0.179 | 18.406 | 0.018 | 0.21 | 33.143 | 0.025 | 0.181 | 49.744 | 0.025
0.218 | 19.716 | 0.022 | 0.247 | 35.58 | 0.028 | 0.218 | 54.88 | 0.029
0.255 | 20.592 | 0.024 | 0.286 | 37.638 | 0.032 | 0.256 | 59.51 | 0.033
0.293 | 21.619 | 0.026 | 0.324 | 39.332 | 0.035 | 0.293 | 63.778 | 0.037
0.331 | 22.266 | 0.027 | 0.361 | 40.841 | 0.037 | 0.331 | 67.895 | 0.04
0.367 | 22.996 | 0.029 | 0.396 | 42.259 | 0.04 | 0.367 | 71.158 | 0.043
0.406 | 23.601 | 0.03 | 0.436 | 43.099 | 0.044 | 0.406 | 73.666 | 0.047
0.442 | 24.257 | 0.031 | 0.473 | 44.516 | 0.046 | 0.444 | 76.434 | 0.049
0.481 | 24.759 | 0.031 | 0.511 | 45.617 | 0.047 | 0.479 | 78.861 | 0.051
0.517 | 25.165 | 0.031 | 0.549 | 46.173 | 0.048 | 0.518 | 81.096 | 0.053
0.556 | 25.47 | 0.031 | 0.587 | 46.975 | 0.049 | 0.556 | 82.984 | 0.055
0.592 | 25.903 | 0.031 | 0.624 | 47.649 | 0.049 | 0.594 | 84.52 | 0.057
0.631 | 26.157 | 0.031 | 0.662 | 48.355 | 0.051 | 0.633 | 85.757 | 0.058
0.669 | 26.471 | 0.031 | 0.701 | 48.978 | 0.051 | 0.668 | 86.882 | 0.059
0.705 | 26.863 | 0.031 | 0.736 | 49.479 | 0.051 | 0.706 | 88.266 | 0.059
0.744 | 27.133 | 0.031 | 0.776 | 49.791 | 0.051 | 0.744 | 89.294 | 0.059
0.783 | 27.455 | 0.03 | 0.812 | 50.265 | 0.051 | 0.782 | 90.173 | 0.059
0.818 | 27.645 | 0.029 | 0.849 | 50.64 | 0.051 | 0.819 | 90.981 | 0.06
0.856 | 27.879 | 0.027 | 0.888 | 50.8 | 0.051 | 0.857 | 91.592 | 0.06
0.893 | 28.068 | 0.026 | 0.925 | 51.135 | 0.051 | 0.893 | 92.268 | 0.06
0.932 | 28.352 | 0.025 | 0.964 | 51.318 | 0.051 | 0.931 | 92.944 | 0.062
0.968 | 28.568 | 0.023 | 1 | 51.636 | 0.049 | 0.969 | 93.598 | 0.062
1.005 | 28.703 | 0.021 | 1.037 | 51.926 | 0.048 | 1.007 | 93.851 | 0.063
1.044 | 28.874 | 0.019 | 1.075 | 52.085 | 0.048 | 1.045 | 94.214 | 0.064
1.081 | 28.895 | 0.017 | 1.114 | 52.174 | 0.047 | 1.083 | 95.137 | 0.064
1.121 | 28.885 | 0.016 | 1.149 | 52.423 | 0.046 | 1.119 | 95.307 | 0.064
1.156 | 29.017 | 0.014 | 1.188 | 52.429 | 0.044 | 1.155 | 95.854 | 0.065
1.192 | 29.191 | 0.013 | 1.225 | 52.533 | 0.043 | 1.194 | 96.2 | 0.065
1.231 | 29.413 | 0.011 | 1.263 | 52.414 | 0.042 | 1.231 | 96.485 | 0.065
1.27 | 29.591 | 0.01 | 1.3 | 52.639 | 0.041 | 1.27 | 96.706 | 0.065
1.307 | 29.727 | 0.009 | 1.339 | 52.795 | 0.039 | 1.305 | 97.46 | 0.065
1.344 | 29.874 | 0.007 | 1.376 | 52.917 | 0.038 | 1.343 | 97.592 | 0.065
1.382 | 29.938 | 0.005 | 1.412 | 53.088 | 0.037 | 1.381 | 97.949 | 0.065
1.419 | 30.049 | 0.003 | 1.45 | 53.135 | 0.035 | 1.42 | 98.096 | 0.065
1.455 | 30.129 | 0.002 | 1.488 | 53.035 | 0.035 | 1.457 | 98.158 | 0.065
1.495 | 30.197 | 0 | 1.526 | 53.179 | 0.033 | 1.494 | 98.515 | 0.065
1.53 | 30.37 | -0.002 | 1.563 | 53.256 | 0.033 | 1.531 | 98.573 | 0.065
1.569 | 30.349 | -0.004 | 1.599 | 53.41 | 0.031 | 1.569 | 98.689 | 0.065
1.607 | 30.354 | -0.005 | 1.637 | 53.407 | 0.031 | 1.607 | 98.921 | 0.065
1.645 | 30.263 | -0.007 | 1.674 | 53.777 | 0.03 | 1.645 | 98.873 | 0.065
1.682 | 30.444 | -0.008 | 1.713 | 54.12 | 0.029 | 1.682 | 99.043 | 0.065
1.72 | 30.496 | -0.011 | 1.75 | 54.324 | 0.028 | 1.72 | 99.182 | 0.065
1.758 | 30.501 | -0.011 | 1.787 | 54.437 | 0.027 | 1.757 | 99.216 | 0.065
1.795 | 30.639 | -0.013 | 1.824 | 54.747 | 0.027 | 1.795 | 99.297 | 0.065
1.833 | 30.627 | -0.014 | 1.863 | 54.629 | 0.026 | 1.833 | 99.646 | 0.065
1.871 | 30.662 | -0.015 | 1.9 | 54.598 | 0.024 | 1.873 | 100.257 | 0.065
1.91 | 30.699 | -0.016 | 1.938 | 54.918 | 0.024 | 1.909 | 100.74 | 0.065
1.945 | 30.692 | -0.018 | 1.976 | 55.135 | 0.023 | 1.946 | 100.853 | 0.065
1.983 | 30.725 | -0.02 | 2.012 | 55.136 | 0.022 | 1.983 | 101.248 | 0.065
2.021 | 30.697 | -0.021 | 2.049 | 55.294 | 0.022 | 2.023 | 101.507 | 0.065
2.06 | 30.727 | -0.022 | 2.087 | 55.384 | 0.02 | 2.06 | 101.701 | 0.065
2.097 | 30.804 | -0.023 | 2.125 | 55.433 | 0.02 | 2.097 | 101.967 | 0.065
2.134 | 30.844 | -0.024 | 2.162 | 55.425 | 0.02 | 2.133 | 102.226 | 0.065
2.172 | 30.87 | -0.025 | 2.199 | 55.557 | 0.019 | 2.172 | 102.3 | 0.065
2.209 | 30.825 | -0.026 | 2.237 | 55.488 | 0.018 | 2.208 | 102.65 | 0.065
2.249 | 30.912 | -0.027 | 2.275 | 55.724 | 0.017 | 2.247 | 102.819 | 0.066
2.285 | 30.838 | -0.028 | 2.315 | 55.715 | 0.017 | 2.285 | 102.952 | 0.066
2.324 | 30.787 | -0.03 | 2.352 | 55.785 | 0.016 | 2.322 | 102.993 | 0.066
2.36 | 30.944 | -0.03 | 2.388 | 55.794 | 0.016 | 2.36 | 103.235 | 0.067
2.397 | 30.931 | -0.031 | 2.425 | 55.815 | 0.015 | 2.398 | 103.455 | 0.067
2.436 | 30.949 | -0.032 | 2.463 | 55.785 | 0.014 | 2.435 | 103.475 | 0.067
2.474 | 30.894 | -0.033 | 2.501 | 55.722 | 0.014 | 2.472 | 103.515 | 0.067
2.512 | 30.896 | -0.034 | 2.539 | 55.475 | 0.014 | 2.509 | 103.746 | 0.067
2.549 | 30.902 | -0.035 | 2.575 | 55.27 | 0.013 | 2.546 | 103.754 | 0.067
2.586 | 30.904 | -0.036 | 2.613 | 55.15 | 0.013 | 2.586 | 103.64 | 0.067
2.623 | 30.975 | -0.037 | 2.651 | 55.216 | 0.012 | 2.624 | 103.745 | 0.067
2.661 | 30.87 | -0.037 | 2.688 | 55.257 | 0.011 | 2.66 | 103.852 | 0.067
2.701 | 30.868 | -0.038 | 2.727 | 55.207 | 0.011 | 2.696 | 103.935 | 0.067
2.737 | 30.942 | -0.039 | 2.764 | 54.818 | 0.01 | 2.733 | 104.135 | 0.067
2.774 | 30.936 | -0.04 | 2.801 | 54.656 | 0.01 | 2.772 | 104.32 | 0.067
2.813 | 30.881 | -0.041 | 2.838 | 54.781 | 0.01 | 2.81 | 104.235 | 0.067
2.851 | 30.908 | -0.042 | 2.876 | 55.275 | 0.01 | 2.848 | 104.378 | 0.067
2.889 | 31.001 | -0.042 | 2.914 | 55.28 | 0.01 | 2.885 | 104.41 | 0.067
2.925 | 30.951 | -0.043 | 2.951 | 55.287 | 0.01 | 2.922 | 104.513 | 0.067
2.963 | 30.964 | -0.044 | 2.987 | 55.197 | 0.01 | 2.958 | 104.531 | 0.067
2.999 | 31.038 | -0.045 | 3.024 | 55.18 | 0.009 | 2.997 | 104.77 | 0.067
3.04 | 30.985 | -0.045 | 3.064 | 55.044 | 0.009 | 3.036 | 104.76 | 0.067
3.076 | 31.077 | -0.046 | 3.103 | 54.931 | 0.008 | 3.072 | 104.863 | 0.067
3.114 | 31.024 | -0.047 | 3.138 | 55.226 | 0.008 | 3.109 | 104.934 | 0.067
3.151 | 31.142 | -0.048 | 3.176 | 55.129 | 0.008 | 3.147 | 105.035 | 0.067
3.187 | 31.051 | -0.05 | 3.213 | 55.184 | 0.008 | 3.185 | 104.857 | 0.067
3.226 | 31.07 | -0.05 | 3.252 | 55.395 | 0.008 | 3.223 | 104.987 | 0.067
3.266 | 31.035 | -0.05 | 3.289 | 55.355 | 0.008 | 3.261 | 104.996 | 0.067
3.301 | 31.138 | -0.05 | 3.326 | 55.182 | 0.008 | 3.297 | 105.013 | 0.067
3.338 | 31.135 | -0.05 | 3.363 | 55.238 | 0.007 | 3.334 | 105.015 | 0.067
3.376 | 31.094 | -0.05 | 3.401 | 55.346 | 0.007 | 3.37 | 105.191 | 0.067
3.413 | 31.094 | -0.051 | 3.439 | 55.285 | 0.007 | 3.412 | 104.956 | 0.067
3.452 | 31.168 | -0.051 | 3.477 | 55.704 | 0.007 | 3.449 | 105.169 | 0.067
3.49 | 31.055 | -0.051 | 3.517 | 55.618 | 0.007 | 3.486 | 105.322 | 0.067
3.525 | 31.138 | -0.052 | 3.552 | 55.307 | 0.007 | 3.521 | 105.387 | 0.067
3.564 | 31.151 | -0.053 | 3.59 | 55.134 | 0.007 | 3.561 | 105.413 | 0.067
3.601 | 31.133 | -0.053 | 3.627 | 54.854 | 0.007 | 3.599 | 105.417 | 0.067
3.64 | 31.209 | -0.053 | 3.665 | 54.751 | 0.007 | 3.636 | 105.521 | 0.067
3.677 | 31.202 | -0.054 | 3.703 | 54.772 | 0.007 | 3.673 | 105.626 | 0.067
3.713 | 31.153 | -0.054 | 3.741 | 55.363 | 0.007 | 3.71 | 105.649 | 0.067
3.751 | 31.183 | -0.054 | 3.777 | 55.509 | 0.007 | 3.748 | 105.519 | 0.067
3.789 | 31.292 | -0.054 | 3.814 | 55.123 | 0.007 | 3.786 | 105.782 | 0.067
3.826 | 31.268 | -0.054 | 3.852 | 55.436 | 0.007 | 3.824 | 105.759 | 0.067
3.866 | 31.38 | -0.054 | 3.891 | 55.342 | 0.007 | 3.862 | 105.93 | 0.067
3.902 | 31.366 | -0.054 | 3.929 | 55.537 | 0.007 | 3.897 | 106.084 | 0.067
3.938 | 31.441 | -0.054 | 3.965 | 55.794 | 0.007 | 3.936 | 106.077 | 0.067
3.975 | 31.447 | -0.054 | 4.002 | 55.699 | 0.007 | 3.973 | 106.283 | 0.067
4.013 | 31.559 | -0.054 | 4.039 | 55.537 | 0.007 | 4.012 | 106.18 | 0.067
4.052 | 31.447 | -0.054 | 4.079 | 55.32 | 0.007 | 4.05 | 106.311 | 0.067
4.09 | 31.487 | -0.054 | 4.116 | 55.862 | 0.007 | 4.085 | 106.5 | 0.067
4.126 | 31.519 | -0.054 | 4.153 | 55.981 | 0.007 | 4.123 | 106.78 | 0.067
4.163 | 31.5 | -0.054 | 4.19 | 55.777 | 0.007 | 4.161 | 106.823 | 0.067
4.2 | 31.528 | -0.054 | 4.226 | 55.864 | 0.007 | 4.199 | 106.897 | 0.067
4.24 | 31.563 | -0.054 | 4.266 | 55.682 | 0.007 | 4.236 | 107.077 | 0.067
4.276 | 31.561 | -0.054 | 4.304 | 55.805 | 0.007 | 4.273 | 107.108 | 0.067
4.315 | 31.599 | -0.054 | 4.34 | 55.953 | 0.007 | 4.312 | 107.161 | 0.067
4.351 | 31.674 | -0.054 | 4.378 | 56.048 | 0.007 | 4.349 | 107.407 | 0.067
4.389 | 31.674 | -0.054 | 4.415 | 56.026 | 0.007 | 4.386 | 107.427 | 0.067
4.427 | 31.697 | -0.054 | 4.453 | 56.087 | 0.007 | 4.424 | 107.693 | 0.067
4.464 | 31.634 | -0.054 | 4.491 | 56.05 | 0.007 | 4.461 | 107.806 | 0.067
4.502 | 31.666 | -0.054 | 4.527 | 55.89 | 0.007 | 4.497 | 107.946 | 0.067
4.539 | 31.614 | -0.054 | 4.565 | 55.974 | 0.007 | 4.535 | 107.953 | 0.067
4.575 | 31.61 | -0.054 | 4.602 | 56.033 | 0.007 | 4.573 | 107.946 | 0.067
4.613 | 31.672 | -0.054 | 4.642 | 56.183 | 0.007 | 4.612 | 108.039 | 0.067
4.653 | 31.672 | -0.054 | 4.678 | 56.379 | 0.007 | 4.649 | 108.222 | 0.067
4.69 | 31.653 | -0.054 | 4.715 | 56.271 | 0.007 | 4.686 | 108.333 | 0.067
4.726 | 31.748 | -0.054 | 4.753 | 56.26 | 0.007 | 4.723 | 108.523 | 0.068
4.763 | 31.742 | -0.054 | 4.789 | 56.288 | 0.007 | 4.762 | 108.467 | 0.068
4.802 | 31.779 | -0.055 | 4.828 | 56.095 | 0.007 | 4.798 | 108.566 | 0.068
4.838 | 31.811 | -0.055 | 4.865 | 56.181 | 0.007 | 4.837 | 108.53 | 0.069
4.876 | 31.753 | -0.055 | 4.903 | 56.409 | 0.007 | 4.874 | 108.711 | 0.069
4.914 | 31.863 | -0.055 | 4.942 | 56.374 | 0.007 | 4.912 | 108.874 | 0.069
4.952 | 31.808 | -0.055 | 4.979 | 56.303 | 0.007 | 4.951 | 108.845 | 0.07
4.987 | 31.976 | -0.056 | 5.014 | 56.308 | 0.007 | 4.989 | 108.926 | 0.07
5.026 | 31.892 | -0.056 | 5.054 | 56.227 | 0.007 | 5.025 | 109.052 | 0.07
5.063 | 31.942 | -0.056 | 5.091 | 56.05 | 0.007 | 5.065 | 108.921 | 0.071
5.101 | 31.92 | -0.056 | 5.128 | 55.963 | 0.007 | 5.102 | 109.138 | 0.071
5.139 | 31.911 | -0.057 | 5.165 | 56.329 | 0.007 | 5.139 | 109.315 | 0.071
5.176 | 31.922 | -0.057 | 5.203 | 56.363 | 0.007 | 5.176 | 109.187 | 0.072
5.214 | 31.913 | -0.058 | 5.24 | 56.159 | 0.007 | 5.215 | 109.159 | 0.073
5.252 | 31.871 | -0.059 | 5.278 | 56.174 | 0.007 | 5.252 | 109.216 | 0.073
5.289 | 31.905 | -0.059 | 5.315 | 55.779 | 0.007 | 5.289 | 109.47 | 0.074
5.327 | 31.902 | -0.059 | 5.352 | 55.887 | 0.007 | 5.328 | 109.217 | 0.074
5.363 | 31.998 | -0.059 | 5.39 | 56.277 | 0.007 | 5.366 | 109.231 | 0.074
5.402 | 31.957 | -0.06 | 5.428 | 56.413 | 0.007 | 5.403 | 109.317 | 0.075
5.439 | 31.944 | -0.06 | 5.467 | 56.28 | 0.007 | 5.441 | 109.279 | 0.076
5.477 | 31.911 | -0.06 | 5.503 | 56.321 | 0.007 | 5.478 | 109.318 | 0.077
5.514 | 31.937 | -0.06 | 5.541 | 56.1 | 0.007 | 5.515 | 109.29 | 0.077
5.55 | 31.997 | -0.06 | 5.577 | 56.305 | 0.007 | 5.552 | 109.466 | 0.077
5.589 | 31.863 | -0.061 | 5.617 | 56.252 | 0.007 | 5.591 | 109.342 | 0.078
5.627 | 31.963 | -0.061 | 5.652 | 56.252 | 0.007 | 5.627 | 109.328 | 0.078
5.665 | 31.97 | -0.062 | 5.691 | 56.219 | 0.007 | 5.666 | 109.515 | 0.079
5.702 | 31.985 | -0.062 | 5.729 | 56.406 | 0.007 | 5.704 | 109.455 | 0.079
5.739 | 31.998 | -0.062 | 5.766 | 56.542 | 0.007 | 5.74 | 109.453 | 0.08
5.777 | 31.949 | -0.063 | 5.803 | 56.383 | 0.007 | 5.778 | 109.421 | 0.08
5.814 | 31.843 | -0.063 | 5.84 | 56.253 | 0.007 | 5.816 | 109.34 | 0.081
5.852 | 31.937 | -0.063 | 5.878 | 56.014 | 0.007 | 5.854 | 109.364 | 0.081
5.889 | 31.919 | -0.064 | 5.916 | 55.979 | 0.007 | 5.891 | 109.29 | 0.082
5.927 | 31.868 | -0.064 | 5.954 | 55.965 | 0.007 | 5.928 | 109.433 | 0.082
5.964 | 31.837 | -0.064 | 5.991 | 55.952 | 0.007 | 5.966 | 109.28 | 0.082
6.001 | 31.803 | -0.064 | 6.028 | 56.117 | 0.007 | 6.003 | 109.22 | 0.083
6.039 | 31.792 | -0.064 | 6.066 | 56.144 | 0.007 | 6.042 | 109.249 | 0.084
6.077 | 31.677 | -0.064 | 6.103 | 56.372 | 0.007 | 6.079 | 108.99 | 0.084
6.115 | 31.593 | -0.065 | 6.141 | 56.306 | 0.007 | 6.115 | 109.119 | 0.085
6.151 | 31.589 | -0.065 | 6.178 | 56.29 | 0.007 | 6.152 | 109.022 | 0.085
6.19 | 31.655 | -0.065 | 6.216 | 56.22 | 0.007 | 6.191 | 108.925 | 0.085
6.227 | 31.72 | -0.065 | 6.253 | 56.064 | 0.007 | 6.229 | 108.889 | 0.086
6.265 | 31.771 | -0.065 | 6.29 | 56.248 | 0.007 | 6.266 | 108.964 | 0.086
6.301 | 31.794 | -0.065 | 6.328 | 56.201 | 0.007 | 6.304 | 108.937 | 0.087
6.341 | 31.688 | -0.065 | 6.367 | 56.265 | 0.007 | 6.341 | 109.017 | 0.087
6.377 | 31.742 | -0.065 | 6.402 | 56.292 | 0.007 | 6.378 | 108.917 | 0.088
6.415 | 31.687 | -0.065 | 6.44 | 56.255 | 0.007 | 6.416 | 108.981 | 0.088
6.453 | 31.704 | -0.065 | 6.479 | 56.124 | 0.007 | 6.453 | 109.252 | 0.089
6.49 | 31.804 | -0.065 | 6.516 | 56.296 | 0.007 | 6.492 | 109.157 | 0.089
6.527 | 31.685 | -0.065 | 6.552 | 56.428 | 0.007 | 6.528 | 109.037 | 0.089
6.565 | 31.773 | -0.065 | 6.592 | 56.309 | 0.007 | 6.565 | 109.083 | 0.09
6.601 | 31.725 | -0.065 | 6.628 | 56.443 | 0.007 | 6.602 | 109.296 | 0.091
6.64 | 31.678 | -0.065 | 6.666 | 56.421 | 0.007 | 6.642 | 109.168 | 0.091
6.677 | 31.669 | -0.065 | 6.704 | 56.576 | 0.007 | 6.679 | 109.063 | 0.091
6.715 | 31.719 | -0.065 | 6.741 | 56.358 | 0.007 | 6.715 | 109.182 | 0.092
6.752 | 31.648 | -0.065 | 6.779 | 56.442 | 0.007 | 6.752 | 109.366 | 0.093
6.789 | 31.64 | -0.065 | 6.817 | 56.488 | 0.007 | 6.79 | 109.21 | 0.093
6.827 | 31.691 | -0.065 | 6.854 | 56.277 | 0.007 | 6.828 | 109.356 | 0.094
6.865 | 31.722 | -0.065 | 6.892 | 56.266 | 0.007 | 6.866 | 109.221 | 0.094
6.902 | 31.701 | -0.065 | 6.93 | 56.244 | 0.007 | 6.903 | 109.327 | 0.095
6.938 | 31.779 | -0.065 | 6.968 | 56.134 | 0.007 | 6.94 | 109.257 | 0.095
6.978 | 31.676 | -0.065 | 7.005 | 55.74 | 0.007 | 6.977 | 109.152 | 0.095
7.014 | 31.722 | -0.065 | 7.042 | 55.53 | 0.007 | 7.015 | 109.098 | 0.096
7.052 | 31.698 | -0.065 | 7.08 | 55.819 | 0.007 | 7.054 | 108.994 | 0.097
7.089 | 31.761 | -0.065 | 7.116 | 56.301 | 0.008 | 7.091 | 108.962 | 0.098
7.128 | 31.658 | -0.065 | 7.157 | 56.451 | 0.008 | 7.128 | 108.981 | 0.098
7.164 | 31.7 | -0.065 | 7.192 | 56.47 | 0.009 | 7.165 | 108.839 | 0.099
7.201 | 31.763 | -0.065 | 7.229 | 56.423 | 0.009 | 7.202 | 108.832 | 0.1
7.24 | 31.752 | -0.065 | 7.268 | 56.312 | 0.009 | 7.242 | 108.699 | 0.1
7.277 | 31.753 | -0.065 | 7.306 | 56.381 | 0.009 | 7.279 | 108.798 | 0.101
7.315 | 31.796 | -0.065 | 7.343 | 56.696 | 0.009 | 7.315 | 108.88 | 0.102
7.353 | 31.702 | -0.065 | 7.381 | 56.659 | 0.01 | 7.352 | 108.914 | 0.103
7.387 | 31.731 | -0.065 | 7.418 | 56.534 | 0.01 | 7.391 | 108.974 | 0.103
7.428 | 31.605 | -0.065 | 7.455 | 56.127 | 0.01 | 7.429 | 108.842 | 0.104
7.466 | 31.51 | -0.065 | 7.493 | 56.129 | 0.011 | 7.466 | 108.927 | 0.105
7.503 | 31.511 | -0.065 | 7.53 | 56.331 | 0.011 | 7.503 | 109.024 | 0.105
7.54 | 31.518 | -0.065 | 7.569 | 56.256 | 0.011 | 7.54 | 109.003 | 0.106
7.576 | 31.554 | -0.065 | 7.605 | 56.533 | 0.011 | 7.578 | 109.037 | 0.107
7.614 | 31.603 | -0.064 | 7.642 | 56.553 | 0.012 | 7.616 | 109.154 | 0.107
7.652 | 31.535 | -0.064 | 7.68 | 56.684 | 0.012 | 7.656 | 109.18 | 0.109
7.689 | 31.415 | -0.064 | 7.719 | 56.307 | 0.012 | 7.692 | 109.233 | 0.109
7.728 | 31.52 | -0.064 | 7.758 | 56.15 | 0.012 | 7.728 | 109.119 | 0.11
7.765 | 31.422 | -0.064 | 7.793 | 56.231 | 0.012 | 7.766 | 109.217 | 0.111
7.803 | 31.52 | -0.063 | 7.829 | 56.203 | 0.013 | 7.804 | 109.096 | 0.112
7.837 | 31.607 | -0.063 | 7.867 | 56.28 | 0.013 | 7.842 | 109.288 | 0.112
7.877 | 31.506 | -0.063 | 7.906 | 56.283 | 0.013 | 7.88 | 109.244 | 0.113
7.915 | 31.506 | -0.063 | 7.945 | 56.371 | 0.014 | 7.916 | 109.316 | 0.114
7.951 | 31.589 | -0.063 | 7.982 | 56.538 | 0.014 | 7.952 | 109.461 | 0.115
7.988 | 31.548 | -0.062 | 8.017 | 56.63 | 0.014 | 7.992 | 109.245 | 0.115
8.027 | 31.539 | -0.062 | 8.056 | 56.569 | 0.014 | 8.03 | 109.167 | 0.116
8.065 | 31.552 | -0.061 | 8.093 | 56.192 | 0.014 | 8.067 | 109.411 | 0.117
8.103 | 31.558 | -0.061 | 8.13 | 56.397 | 0.015 | 8.103 | 109.253 | 0.118
8.139 | 31.459 | -0.061 | 8.169 | 56.017 | 0.015 | 8.14 | 109.286 | 0.119
8.176 | 31.559 | -0.061 | 8.206 | 56.168 | 0.015 | 8.18 | 109.065 | 0.121
8.214 | 31.427 | -0.06 | 8.244 | 55.941 | 0.015 | 8.216 | 109.133 | 0.122
8.253 | 31.411 | -0.06 | 8.282 | 55.837 | 0.015 | 8.255 | 109.061 | 0.124
8.29 | 31.4 | -0.06 | 8.32 | 55.935 | 0.015 | 8.291 | 109.206 | 0.125
8.327 | 31.412 | -0.06 | 8.356 | 55.826 | 0.015 | 8.328 | 109.078 | 0.126
8.364 | 31.463 | -0.059 | 8.395 | 55.679 | 0.016 | 8.367 | 108.897 | 0.128
8.401 | 31.419 | -0.059 | 8.431 | 56.088 | 0.016 | 8.404 | 108.885 | 0.129
8.439 | 31.55 | -0.059 | 8.469 | 56.009 | 0.017 | 8.442 | 108.734 | 0.13
8.477 | 31.455 | -0.059 | 8.509 | 55.973 | 0.017 | 8.479 | 108.734 | 0.131
8.516 | 31.376 | -0.059 | 8.547 | 56.137 | 0.017 | 8.517 | 108.642 | 0.132
8.552 | 31.399 | -0.058 | 8.584 | 55.867 | 0.017 | 8.554 | 108.63 | 0.134
8.588 | 31.39 | -0.058 | 8.621 | 56.003 | 0.017 | 8.591 | 108.53 | 0.135
8.625 | 31.476 | -0.058 | 8.657 | 55.832 | 0.017 | 8.63 | 108.518 | 0.136
8.666 | 31.346 | -0.057 | 8.695 | 56.005 | 0.018 | 8.667 | 108.482 | 0.138
8.701 | 31.415 | -0.057 | 8.736 | 55.993 | 0.018 | 8.705 | 108.444 | 0.139
8.74 | 31.508 | -0.057 | 8.771 | 55.989 | 0.018 | 8.74 | 108.614 | 0.14
8.777 | 31.491 | -0.057 | 8.809 | 56.015 | 0.018 | 8.781 | 108.268 | 0.142
8.814 | 31.467 | -0.057 | 8.846 | 56.139 | 0.019 | 8.818 | 108.34 | 0.143
8.852 | 31.518 | -0.056 | 8.881 | 56.103 | 0.019 | 8.855 | 108.412 | 0.144
8.89 | 31.506 | -0.056 | 8.923 | 55.566 | 0.019 | 8.891 | 108.378 | 0.145
8.926 | 31.609 | -0.056 | 8.959 | 55.325 | 0.019 | 8.929 | 108.382 | 0.147
8.964 | 31.628 | -0.056 | 8.997 | 55.113 | 0.019 | 8.967 | 108.392 | 0.148
9.002 | 31.615 | -0.056 | 9.035 | 55.438 | 0.02 | 9.005 | 108.181 | 0.149
9.04 | 31.672 | -0.055 | 9.073 | 55.557 | 0.02 | 9.042 | 108.418 | 0.151
9.077 | 31.598 | -0.055 | 9.11 | 55.662 | 0.021 | 9.08 | 108.481 | 0.152
9.115 | 31.554 | -0.054 | 9.147 | 55.85 | 0.021 | 9.115 | 108.632 | 0.154
9.152 | 31.637 | -0.054 | 9.186 | 56.166 | 0.022 | 9.153 | 108.522 | 0.156
9.188 | 31.591 | -0.054 | 9.222 | 56.168 | 0.022 | 9.192 | 108.412 | 0.159
9.227 | 31.626 | -0.054 | 9.259 | 56.226 | 0.022 | 9.23 | 108.527 | 0.16
9.264 | 31.632 | -0.054 | 9.299 | 56.2 | 0.022 | 9.267 | 108.593 | 0.162
9.304 | 31.65 | -0.054 | 9.336 | 56.351 | 0.022 | 9.304 | 108.707 | 0.163
9.34 | 31.685 | -0.053 | 9.372 | 56.338 | 0.022 | 9.34 | 108.631 | 0.165
9.376 | 31.731 | -0.053 | 9.41 | 55.981 | 0.022 | 9.379 | 108.684 | 0.166
9.415 | 31.644 | -0.052 | 9.447 | 56.072 | 0.022 | 9.416 | 108.796 | 0.167
9.453 | 31.699 | -0.052 | 9.486 | 56.275 | 0.023 | 9.454 | 108.908 | 0.168
9.491 | 31.741 | -0.052 | 9.523 | 56.307 | 0.023 | 9.492 | 108.954 | 0.169
9.529 | 31.798 | -0.052 | 9.56 | 56.185 | 0.023 | 9.528 | 108.973 | 0.17
9.566 | 31.867 | -0.051 | 9.597 | 56.277 | 0.024 | 9.567 | 108.829 | 0.171
9.602 | 31.811 | -0.051 | 9.635 | 56.173 | 0.024 | 9.604 | 108.872 | 0.172
9.642 | 31.705 | -0.051 | 9.672 | 56.31 | 0.024 | 9.642 | 108.964 | 0.174
9.678 | 31.813 | -0.051 | 9.71 | 56.191 | 0.024 | 9.678 | 108.993 | 0.174
9.716 | 31.807 | -0.051 | 9.748 | 56.141 | 0.024 | 9.718 | 109.065 | 0.175
9.753 | 31.859 | -0.051 | 9.785 | 56.031 | 0.024 | 9.754 | 109.089 | 0.176
9.79 | 31.914 | -0.051 | 9.823 | 55.969 | 0.024 | 9.792 | 109.314 | 0.177
9.829 | 31.892 | -0.05 | 9.859 | 55.949 | 0.025 | 9.83 | 109.347 | 0.178
9.866 | 31.944 | -0.05 | 9.898 | 55.952 | 0.025 | 9.868 | 109.123 | 0.179
9.904 | 31.961 | -0.05 | 9.934 | 56.227 | 0.025 | 9.905 | 109.311 | 0.18
9.941 | 31.933 | -0.05 | 9.971 | 56.116 | 0.025 | 9.941 | 109.279 | 0.181
9.979 | 31.887 | -0.05 | 10.009 | 56.264 | 0.025 | 9.979 | 109.324 | 0.181
[6 empty] | 10.018 | 109.383 | 0.182