## GENERAL
TEST IDENTIFICATION
Borehole : | TNW079-BH
Sample : | 21BAGB
Depth : | 18.7 | [m]
VISUAL DESCRIPTION
Dark grey fine SAND with gravel and shell fragments
INITIAL | Specimen 1 | Specimen 2 | Specimen 3
Diameter | 60.01 | 60.02 | 60.02 | [mm]
Length | 60.06 | 60.09 | 60.08 | [mm]
Water content | 4.78532 | 4.78532 | 4.78532 | [%]
Bulk density | 1.723136 | 1.725096 | 1.727095 | [Mg/m³]
Dry density | 1.644444 | 1.646314 | 1.648223 | [Mg/m³]
Void ratio | 0.6114872 | 0.609656 | 0.6077925 | [-]
Degree of saturation | 20.73813 | 20.80042 | 20.86419 | [%]
SHEARING
Rate of displacement | 0.45 | 0.45 | 0.45 | [mm/min]
Void ratio at start of shear | 0.5563075 | 0.5244652 | 0.5033347 | [-]
Normal stress | 191.7703 | 378.8444 | 752.8632 | [kPa]
Maximum shear stress | 123.9657 | 241.2417 | 491.6154 | [kPa]
Horizontal displacement | 5.6146 | 10.01118 | 9.86032 | [mm]
Vertical displacement | 0.39266 | 0.549308 | 0.762584 | [mm]
Degree of saturation | 94.31496 | 94.60675 | 96.27116 | [%]
SHEAR STRENGTH PARAMETERS
Effective angle of internal friction (φ') | 33 | [degree]
Effective cohesion (c') | 0 | [kPa]

## SHEARING
SHEARING STAGE
Specimen 1 | Specimen 1 | Specimen 1 | Specimen 2 | Specimen 2 | Specimen 2 | Specimen 3 | Specimen 3 | Specimen 3
Horizontal displacement | Shear stress | Vertical movement | Horizontal displacement | Shear stress | Vertical movement | Horizontal displacement | Shear stress | Vertical movement
[mm] | [kPa] | [mm] | [mm] | [kPa] | [mm] | [mm] | [kPa] | [mm]
0 | 0 | 0 | 0 | 0 | 0 | 0 | 0 | 0
0 | 7.096 | 0 | 0 | 6.229 | 0 | 0 | 6.097 | 0
0.018 | 17.924 | 0.001 | 0.011 | 17.079 | 0.001 | 0 | 6.095 | 0
0.058 | 28.236 | 0.005 | 0.05 | 43.292 | 0.003 | 0.013 | 10.137 | 0
0.096 | 34.507 | 0.01 | 0.093 | 59.362 | 0.008 | 0.057 | 32.585 | 0.001
0.136 | 39.461 | 0.017 | 0.135 | 71.308 | 0.015 | 0.098 | 57.943 | 0.003
0.174 | 43.892 | 0.023 | 0.17 | 80.671 | 0.022 | 0.14 | 71.05 | 0.006
0.212 | 47.341 | 0.029 | 0.209 | 88.227 | 0.031 | 0.178 | 80.784 | 0.01
0.249 | 50.546 | 0.036 | 0.246 | 94.976 | 0.04 | 0.216 | 94.252 | 0.015
0.285 | 53.513 | 0.042 | 0.285 | 101.071 | 0.048 | 0.254 | 110.127 | 0.021
0.323 | 55.946 | 0.049 | 0.322 | 106.266 | 0.058 | 0.291 | 121.417 | 0.027
0.361 | 58.53 | 0.056 | 0.36 | 111.307 | 0.067 | 0.329 | 132.605 | 0.035
0.399 | 61.45 | 0.063 | 0.397 | 115.617 | 0.078 | 0.365 | 143.336 | 0.042
0.437 | 63.426 | 0.07 | 0.434 | 119.604 | 0.083 | 0.403 | 152.494 | 0.05
0.474 | 65.098 | 0.077 | 0.473 | 123.17 | 0.092 | 0.439 | 160.374 | 0.056
0.512 | 67.447 | 0.083 | 0.51 | 126.481 | 0.098 | 0.479 | 170.038 | 0.065
0.548 | 69.028 | 0.09 | 0.546 | 130.6 | 0.105 | 0.516 | 177.565 | 0.074
0.587 | 71.109 | 0.096 | 0.586 | 133.28 | 0.113 | 0.554 | 185.239 | 0.082
0.626 | 72.862 | 0.103 | 0.622 | 135.82 | 0.12 | 0.592 | 193.005 | 0.09
0.662 | 74.127 | 0.109 | 0.66 | 138.942 | 0.127 | 0.628 | 199.944 | 0.098
0.699 | 75.674 | 0.114 | 0.698 | 142.362 | 0.134 | 0.665 | 206.652 | 0.107
0.738 | 77.092 | 0.121 | 0.735 | 144.914 | 0.141 | 0.704 | 214.048 | 0.116
0.775 | 78.41 | 0.127 | 0.772 | 147.665 | 0.148 | 0.741 | 220.599 | 0.125
0.812 | 79.399 | 0.132 | 0.811 | 149.29 | 0.154 | 0.779 | 227.48 | 0.133
0.85 | 80.587 | 0.138 | 0.849 | 152.125 | 0.16 | 0.816 | 233.654 | 0.142
0.887 | 82.043 | 0.143 | 0.887 | 154.578 | 0.167 | 0.854 | 240.011 | 0.15
0.925 | 83.32 | 0.149 | 0.924 | 156.024 | 0.173 | 0.891 | 245.266 | 0.159
0.962 | 84.167 | 0.154 | 0.961 | 158.71 | 0.178 | 0.929 | 250.854 | 0.168
0.999 | 85.163 | 0.159 | 0.998 | 160.881 | 0.184 | 0.968 | 256.074 | 0.177
1.037 | 85.907 | 0.164 | 1.037 | 162.663 | 0.19 | 1.004 | 261.582 | 0.184
1.075 | 87.048 | 0.169 | 1.075 | 164.899 | 0.196 | 1.042 | 266.947 | 0.192
1.113 | 88.192 | 0.174 | 1.112 | 166.292 | 0.201 | 1.079 | 271.66 | 0.2
1.15 | 89.141 | 0.179 | 1.149 | 167.567 | 0.206 | 1.117 | 276.444 | 0.208
1.188 | 89.978 | 0.183 | 1.187 | 168.917 | 0.211 | 1.154 | 280.451 | 0.215
1.227 | 90.714 | 0.186 | 1.224 | 170.297 | 0.216 | 1.192 | 284.045 | 0.222
1.264 | 91.307 | 0.192 | 1.261 | 172.491 | 0.221 | 1.227 | 288.26 | 0.229
1.299 | 92.134 | 0.197 | 1.299 | 173.544 | 0.226 | 1.267 | 293.278 | 0.236
1.338 | 93.245 | 0.2 | 1.337 | 175.078 | 0.231 | 1.305 | 295.894 | 0.243
1.377 | 94.088 | 0.205 | 1.374 | 176.636 | 0.235 | 1.389 | 296.395 | 0.258
1.412 | 94.336 | 0.209 | 1.41 | 178.34 | 0.24 | 1.38 | 296.949 | 0.261
1.45 | 95.613 | 0.213 | 1.449 | 179.891 | 0.245 | 1.409 | 297.476 | 0.263
1.488 | 96.176 | 0.217 | 1.486 | 180.826 | 0.249 | 1.447 | 298.225 | 0.263
1.525 | 96.815 | 0.221 | 1.523 | 182.411 | 0.254 | 1.49 | 298.891 | 0.265
1.563 | 97.438 | 0.225 | 1.561 | 183.417 | 0.258 | 1.529 | 301.048 | 0.267
1.6 | 98.216 | 0.229 | 1.599 | 184.699 | 0.262 | 1.569 | 305.812 | 0.271
1.638 | 98.673 | 0.232 | 1.636 | 186.215 | 0.267 | 1.605 | 308.728 | 0.277
1.675 | 99.396 | 0.236 | 1.674 | 187.256 | 0.271 | 1.643 | 312.668 | 0.283
1.714 | 99.735 | 0.239 | 1.711 | 188.357 | 0.275 | 1.681 | 316.513 | 0.289
1.751 | 100.539 | 0.243 | 1.75 | 189.044 | 0.279 | 1.718 | 319.36 | 0.294
1.787 | 100.934 | 0.247 | 1.787 | 189.576 | 0.283 | 1.756 | 321.911 | 0.301
1.824 | 101.723 | 0.25 | 1.825 | 190.923 | 0.287 | 1.793 | 325.152 | 0.306
1.864 | 102.108 | 0.253 | 1.863 | 192.404 | 0.291 | 1.83 | 327.765 | 0.312
1.9 | 102.685 | 0.256 | 1.899 | 192.849 | 0.295 | 1.868 | 330.604 | 0.318
1.938 | 103.318 | 0.26 | 1.939 | 193.887 | 0.298 | 1.905 | 333.639 | 0.323
1.976 | 103.606 | 0.263 | 1.975 | 194.645 | 0.302 | 1.943 | 335.613 | 0.328
2.013 | 104.48 | 0.266 | 2.011 | 196.076 | 0.305 | 1.981 | 338.87 | 0.334
2.05 | 104.803 | 0.269 | 2.051 | 197.224 | 0.309 | 2.018 | 341.292 | 0.34
2.087 | 105.757 | 0.272 | 2.088 | 198.359 | 0.315 | 2.055 | 343.81 | 0.346
2.125 | 106.061 | 0.275 | 2.124 | 199.932 | 0.317 | 2.092 | 346.576 | 0.351
2.164 | 106.416 | 0.278 | 2.162 | 200.651 | 0.32 | 2.13 | 348.83 | 0.356
2.2 | 107.091 | 0.281 | 2.2 | 201.002 | 0.324 | 2.167 | 351.346 | 0.362
2.237 | 107.603 | 0.284 | 2.237 | 201.832 | 0.326 | 2.204 | 354.605 | 0.367
2.276 | 107.973 | 0.287 | 2.275 | 203.237 | 0.329 | 2.243 | 357.274 | 0.372
2.313 | 108.291 | 0.289 | 2.312 | 203.942 | 0.333 | 2.281 | 359.374 | 0.378
2.35 | 109.184 | 0.292 | 2.35 | 204.52 | 0.335 | 2.318 | 361.773 | 0.382
2.389 | 109.538 | 0.295 | 2.387 | 205.441 | 0.338 | 2.355 | 363.954 | 0.387
2.427 | 109.962 | 0.297 | 2.425 | 206.044 | 0.342 | 2.393 | 365.897 | 0.392
2.465 | 110.513 | 0.3 | 2.463 | 206.48 | 0.344 | 2.431 | 367.659 | 0.396
2.503 | 111.102 | 0.302 | 2.499 | 207.807 | 0.347 | 2.467 | 370.638 | 0.401
2.539 | 111.08 | 0.304 | 2.538 | 208.628 | 0.35 | 2.506 | 373.221 | 0.406
2.577 | 111.566 | 0.307 | 2.576 | 208.857 | 0.353 | 2.543 | 374.273 | 0.411
2.615 | 111.996 | 0.309 | 2.613 | 209.805 | 0.356 | 2.58 | 375.669 | 0.415
2.652 | 112.208 | 0.312 | 2.651 | 210.313 | 0.358 | 2.618 | 377.538 | 0.419
2.69 | 112.925 | 0.313 | 2.689 | 210.986 | 0.361 | 2.656 | 380.086 | 0.423
2.726 | 113.2 | 0.316 | 2.726 | 211.626 | 0.363 | 2.692 | 381.941 | 0.427
2.764 | 113.738 | 0.318 | 2.764 | 212.923 | 0.366 | 2.731 | 384.746 | 0.432
2.803 | 113.795 | 0.32 | 2.801 | 213.345 | 0.368 | 2.768 | 387.03 | 0.436
2.838 | 114.096 | 0.322 | 2.839 | 213.911 | 0.371 | 2.805 | 389.199 | 0.44
2.876 | 114.607 | 0.324 | 2.876 | 214.169 | 0.373 | 2.844 | 390.445 | 0.445
2.915 | 114.692 | 0.325 | 2.913 | 215.259 | 0.375 | 2.881 | 391.719 | 0.448
2.952 | 115.226 | 0.327 | 2.95 | 215.693 | 0.378 | 2.918 | 393.65 | 0.453
2.99 | 115.404 | 0.33 | 2.989 | 215.898 | 0.38 | 2.955 | 395.775 | 0.457
3.027 | 115.78 | 0.331 | 3.026 | 216.954 | 0.382 | 2.993 | 397.645 | 0.46
3.064 | 116.014 | 0.333 | 3.063 | 217.505 | 0.385 | 3.031 | 398.931 | 0.464
3.102 | 116.2 | 0.334 | 3.102 | 218.425 | 0.386 | 3.069 | 400.143 | 0.468
3.14 | 116.418 | 0.335 | 3.139 | 218.865 | 0.388 | 3.105 | 402.435 | 0.471
3.178 | 116.531 | 0.337 | 3.176 | 219.642 | 0.391 | 3.144 | 404.42 | 0.475
3.214 | 116.916 | 0.338 | 3.214 | 219.897 | 0.394 | 3.18 | 405.191 | 0.478
3.251 | 117.063 | 0.34 | 3.251 | 220.371 | 0.394 | 3.219 | 406.878 | 0.482
3.291 | 117.191 | 0.341 | 3.29 | 221.247 | 0.396 | 3.256 | 408.632 | 0.486
3.326 | 117.306 | 0.343 | 3.327 | 221.418 | 0.399 | 3.293 | 410.104 | 0.489
3.364 | 117.332 | 0.344 | 3.364 | 222.006 | 0.4 | 3.331 | 412.107 | 0.492
3.402 | 117.656 | 0.344 | 3.402 | 222.862 | 0.402 | 3.369 | 412.639 | 0.496
3.439 | 118.031 | 0.346 | 3.439 | 223.301 | 0.404 | 3.406 | 414.866 | 0.499
3.479 | 118.202 | 0.347 | 3.477 | 223.498 | 0.405 | 3.443 | 416.844 | 0.502
3.515 | 118.304 | 0.349 | 3.514 | 224.184 | 0.408 | 3.48 | 418.427 | 0.505
3.552 | 118.666 | 0.349 | 3.552 | 224.427 | 0.409 | 3.519 | 420.188 | 0.509
3.588 | 118.689 | 0.35 | 3.59 | 225.277 | 0.41 | 3.556 | 421.024 | 0.512
3.628 | 118.877 | 0.351 | 3.627 | 225.291 | 0.412 | 3.592 | 422.762 | 0.515
3.665 | 118.993 | 0.353 | 3.665 | 225.78 | 0.413 | 3.631 | 423.596 | 0.518
3.703 | 119.249 | 0.354 | 3.703 | 226.148 | 0.414 | 3.668 | 424.449 | 0.521
3.74 | 119.245 | 0.355 | 3.74 | 226.186 | 0.415 | 3.706 | 425.285 | 0.524
3.776 | 119.354 | 0.357 | 3.777 | 226.49 | 0.419 | 3.744 | 426.949 | 0.527
3.815 | 119.695 | 0.357 | 3.816 | 226.858 | 0.42 | 3.781 | 427.948 | 0.53
3.853 | 119.67 | 0.358 | 3.853 | 226.986 | 0.421 | 3.818 | 428.836 | 0.533
3.89 | 119.761 | 0.358 | 3.89 | 227.722 | 0.422 | 3.856 | 430.341 | 0.536
3.927 | 120.193 | 0.36 | 3.928 | 227.721 | 0.423 | 3.894 | 430.691 | 0.539
3.965 | 120.096 | 0.361 | 3.965 | 227.949 | 0.423 | 3.933 | 432.441 | 0.542
4.002 | 120.283 | 0.362 | 4.002 | 228.525 | 0.425 | 3.969 | 434.312 | 0.545
4.039 | 120.379 | 0.362 | 4.04 | 228.501 | 0.425 | 4.008 | 434.928 | 0.548
4.077 | 120.514 | 0.364 | 4.078 | 228.817 | 0.427 | 4.045 | 435.775 | 0.55
4.115 | 120.535 | 0.364 | 4.115 | 228.874 | 0.427 | 4.082 | 437.354 | 0.553
4.152 | 120.883 | 0.365 | 4.153 | 229.235 | 0.427 | 4.12 | 438.43 | 0.556
4.189 | 120.809 | 0.366 | 4.19 | 229.506 | 0.428 | 4.158 | 439.542 | 0.559
4.228 | 120.787 | 0.366 | 4.228 | 229.908 | 0.429 | 4.194 | 441.314 | 0.561
4.265 | 121.233 | 0.368 | 4.265 | 230.429 | 0.43 | 4.231 | 442.191 | 0.564
4.303 | 121.052 | 0.369 | 4.304 | 231.08 | 0.431 | 4.271 | 443.774 | 0.566
4.34 | 121.214 | 0.369 | 4.342 | 231.312 | 0.432 | 4.308 | 445.234 | 0.569
4.376 | 121.044 | 0.369 | 4.378 | 231.383 | 0.433 | 4.345 | 446.33 | 0.57
4.414 | 121.344 | 0.37 | 4.416 | 231.637 | 0.433 | 4.383 | 447.383 | 0.573
4.454 | 121.471 | 0.371 | 4.453 | 232.601 | 0.435 | 4.42 | 448.551 | 0.575
4.489 | 121.416 | 0.372 | 4.493 | 232.506 | 0.437 | 4.457 | 449.974 | 0.578
4.527 | 121.537 | 0.372 | 4.529 | 232.757 | 0.437 | 4.495 | 450.592 | 0.58
4.565 | 121.494 | 0.374 | 4.567 | 233.431 | 0.439 | 4.532 | 451.758 | 0.582
4.603 | 121.671 | 0.375 | 4.604 | 233.611 | 0.44 | 4.571 | 452.262 | 0.585
4.639 | 121.843 | 0.375 | 4.643 | 234.602 | 0.442 | 4.607 | 452.362 | 0.587
4.678 | 121.735 | 0.375 | 4.68 | 234.627 | 0.443 | 4.645 | 453.23 | 0.589
4.715 | 121.86 | 0.376 | 4.717 | 235.108 | 0.444 | 4.683 | 454.099 | 0.591
4.752 | 121.972 | 0.377 | 4.755 | 235.144 | 0.445 | 4.719 | 454.638 | 0.594
4.789 | 122.097 | 0.378 | 4.791 | 235.369 | 0.446 | 4.758 | 455.6 | 0.596
4.827 | 122.215 | 0.379 | 4.829 | 236.094 | 0.447 | 4.795 | 455.907 | 0.598
4.864 | 122.057 | 0.379 | 4.866 | 236.23 | 0.448 | 4.833 | 457.302 | 0.601
4.901 | 122.475 | 0.38 | 4.904 | 236.979 | 0.449 | 4.87 | 458.312 | 0.603
4.94 | 122.48 | 0.38 | 4.942 | 237.272 | 0.45 | 4.907 | 459.223 | 0.605
4.977 | 122.541 | 0.381 | 4.979 | 237.483 | 0.451 | 4.945 | 460.612 | 0.607
5.014 | 122.378 | 0.382 | 5.017 | 237.95 | 0.452 | 4.983 | 460.656 | 0.609
5.054 | 122.09 | 0.382 | 5.054 | 237.902 | 0.453 | 5.02 | 461.937 | 0.612
5.09 | 122.176 | 0.383 | 5.091 | 238.027 | 0.454 | 5.059 | 462.245 | 0.613
5.127 | 122.238 | 0.384 | 5.129 | 238.219 | 0.455 | 5.095 | 461.994 | 0.615
5.164 | 122.526 | 0.384 | 5.167 | 238.18 | 0.456 | 5.132 | 462.625 | 0.617
5.201 | 122.458 | 0.385 | 5.203 | 238.765 | 0.456 | 5.17 | 463.498 | 0.619
5.24 | 122.92 | 0.386 | 5.241 | 238.441 | 0.457 | 5.208 | 464.487 | 0.621
5.278 | 122.763 | 0.387 | 5.278 | 238.487 | 0.458 | 5.246 | 465.223 | 0.622
5.315 | 123.349 | 0.387 | 5.317 | 238.431 | 0.458 | 5.283 | 465.938 | 0.624
5.352 | 123.505 | 0.388 | 5.355 | 238.849 | 0.459 | 5.321 | 466.771 | 0.626
5.39 | 123.74 | 0.389 | 5.392 | 239.099 | 0.46 | 5.358 | 466.821 | 0.627
5.428 | 123.677 | 0.39 | 5.431 | 239.445 | 0.46 | 5.396 | 468.043 | 0.629
5.465 | 123.843 | 0.39 | 5.468 | 238.667 | 0.461 | 5.433 | 468.131 | 0.631
5.503 | 123.796 | 0.391 | 5.506 | 237.973 | 0.462 | 5.471 | 468.867 | 0.632
5.539 | 123.769 | 0.392 | 5.543 | 237.928 | 0.463 | 5.508 | 469.531 | 0.634
5.577 | 123.716 | 0.392 | 5.581 | 238.213 | 0.464 | 5.546 | 469.878 | 0.635
5.615 | 123.966 | 0.393 | 5.618 | 237.97 | 0.464 | 5.583 | 470.004 | 0.637
5.653 | 123.651 | 0.393 | 5.656 | 237.831 | 0.465 | 5.62 | 470.446 | 0.638
5.69 | 123.731 | 0.393 | 5.694 | 237.536 | 0.465 | 5.658 | 470.793 | 0.64
5.728 | 123.287 | 0.393 | 5.732 | 236.893 | 0.466 | 5.696 | 471.507 | 0.641
5.764 | 123.058 | 0.394 | 5.768 | 236.796 | 0.466 | 5.733 | 471.826 | 0.643
5.802 | 123.107 | 0.394 | 5.805 | 236.303 | 0.466 | 5.77 | 472.238 | 0.644
5.841 | 122.964 | 0.394 | 5.843 | 235.446 | 0.467 | 5.809 | 472.502 | 0.645
5.877 | 122.896 | 0.394 | 5.881 | 234.952 | 0.468 | 5.845 | 473.703 | 0.646
5.914 | 122.853 | 0.395 | 5.919 | 234.738 | 0.468 | 5.883 | 473.833 | 0.648
5.951 | 122.966 | 0.396 | 5.957 | 234.636 | 0.468 | 5.921 | 473.93 | 0.65
5.99 | 122.582 | 0.396 | 5.995 | 234.788 | 0.469 | 5.958 | 474.458 | 0.651
6.029 | 122.494 | 0.396 | 6.032 | 234.158 | 0.469 | 5.996 | 474.833 | 0.652
6.065 | 122.351 | 0.397 | 6.07 | 233.655 | 0.47 | 6.033 | 474.811 | 0.653
6.102 | 122.25 | 0.397 | 6.107 | 233.665 | 0.47 | 6.07 | 475.823 | 0.655
6.139 | 122.214 | 0.397 | 6.145 | 233.496 | 0.47 | 6.108 | 474.929 | 0.656
6.177 | 122.13 | 0.397 | 6.182 | 233.193 | 0.471 | 6.146 | 474.927 | 0.657
6.215 | 121.874 | 0.398 | 6.222 | 233.068 | 0.472 | 6.184 | 474.77 | 0.658
6.252 | 121.8 | 0.399 | 6.258 | 233.621 | 0.472 | 6.221 | 475.292 | 0.659
6.29 | 121.637 | 0.4 | 6.295 | 233.984 | 0.473 | 6.258 | 475.425 | 0.661
6.327 | 121.603 | 0.4 | 6.332 | 234.143 | 0.473 | 6.296 | 476.529 | 0.662
6.364 | 121.607 | 0.401 | 6.37 | 234.278 | 0.474 | 6.334 | 476.789 | 0.663
6.403 | 121.528 | 0.402 | 6.408 | 234.126 | 0.475 | 6.372 | 477.213 | 0.664
6.44 | 121.301 | 0.402 | 6.446 | 234.368 | 0.475 | 6.409 | 477.845 | 0.665
6.478 | 121.509 | 0.403 | 6.484 | 234.032 | 0.476 | 6.445 | 478.153 | 0.667
6.515 | 121.36 | 0.403 | 6.522 | 234.197 | 0.476 | 6.483 | 479.384 | 0.667
6.552 | 121.592 | 0.404 | 6.559 | 234.249 | 0.477 | 6.52 | 479.348 | 0.669
6.591 | 121.697 | 0.404 | 6.596 | 234.411 | 0.478 | 6.558 | 479.295 | 0.67
6.628 | 121.467 | 0.406 | 6.633 | 234.337 | 0.479 | 6.597 | 480.098 | 0.67
6.664 | 121.402 | 0.406 | 6.671 | 234.457 | 0.48 | 6.633 | 481.013 | 0.672
6.701 | 121.27 | 0.407 | 6.709 | 234.419 | 0.48 | 6.67 | 482.281 | 0.673
6.74 | 121.221 | 0.407 | 6.746 | 234.385 | 0.481 | 6.708 | 482.37 | 0.674
6.777 | 121.355 | 0.409 | 6.784 | 234.341 | 0.482 | 6.746 | 482.965 | 0.675
6.816 | 121.372 | 0.409 | 6.82 | 234.669 | 0.484 | 6.784 | 483.097 | 0.676
6.853 | 121.49 | 0.411 | 6.859 | 234.929 | 0.484 | 6.82 | 483.661 | 0.677
6.89 | 121.554 | 0.412 | 6.895 | 234.605 | 0.485 | 6.859 | 484.272 | 0.678
6.927 | 121.71 | 0.412 | 6.933 | 235.044 | 0.486 | 6.896 | 484.181 | 0.68
6.966 | 121.703 | 0.413 | 6.971 | 235.285 | 0.486 | 6.935 | 484.495 | 0.68
7.002 | 121.654 | 0.414 | 7.009 | 235.433 | 0.487 | 6.971 | 484.546 | 0.681
7.04 | 121.634 | 0.415 | 7.048 | 235.133 | 0.488 | 7.009 | 485.549 | 0.682
7.078 | 121.637 | 0.416 | 7.084 | 235.823 | 0.489 | 7.047 | 485.086 | 0.683
7.115 | 121.678 | 0.416 | 7.122 | 235.926 | 0.49 | 7.084 | 485.919 | 0.684
7.152 | 121.69 | 0.417 | 7.159 | 235.779 | 0.491 | 7.122 | 485.825 | 0.685
7.191 | 121.802 | 0.418 | 7.197 | 236.178 | 0.492 | 7.159 | 485.641 | 0.686
7.227 | 121.801 | 0.419 | 7.234 | 236.132 | 0.492 | 7.196 | 485.69 | 0.687
7.266 | 121.894 | 0.42 | 7.273 | 235.923 | 0.493 | 7.234 | 486.28 | 0.688
7.302 | 121.958 | 0.421 | 7.311 | 235.893 | 0.494 | 7.272 | 486.104 | 0.689
7.339 | 122.203 | 0.422 | 7.347 | 235.964 | 0.495 | 7.308 | 486.196 | 0.69
7.378 | 122.195 | 0.423 | 7.385 | 235.641 | 0.495 | 7.347 | 486.386 | 0.691
7.416 | 122.261 | 0.426 | 7.422 | 235.849 | 0.496 | 7.384 | 485.84 | 0.692
7.452 | 122.304 | 0.426 | 7.459 | 236.258 | 0.497 | 7.422 | 485.84 | 0.693
7.488 | 122.033 | 0.427 | 7.497 | 236.175 | 0.498 | 7.459 | 486.156 | 0.694
7.527 | 122.228 | 0.427 | 7.534 | 236.412 | 0.499 | 7.497 | 485.869 | 0.696
7.564 | 122.466 | 0.429 | 7.572 | 236.924 | 0.5 | 7.534 | 486.485 | 0.696
7.603 | 122.24 | 0.429 | 7.61 | 237.118 | 0.501 | 7.571 | 485.868 | 0.697
7.64 | 122.455 | 0.43 | 7.648 | 236.915 | 0.501 | 7.608 | 486.621 | 0.697
7.676 | 122.379 | 0.431 | 7.685 | 236.75 | 0.502 | 7.647 | 486.73 | 0.699
7.715 | 122.412 | 0.433 | 7.723 | 236.835 | 0.503 | 7.683 | 486.445 | 0.699
7.752 | 122.233 | 0.434 | 7.761 | 237.236 | 0.504 | 7.721 | 486.315 | 0.7
7.79 | 122.265 | 0.435 | 7.798 | 237.473 | 0.505 | 7.76 | 486.563 | 0.701
7.828 | 122.352 | 0.435 | 7.835 | 237.868 | 0.506 | 7.796 | 485.833 | 0.702
7.866 | 122.342 | 0.436 | 7.873 | 237.771 | 0.507 | 7.835 | 485.932 | 0.703
7.903 | 122.558 | 0.437 | 7.91 | 237.457 | 0.508 | 7.872 | 486.229 | 0.704
7.94 | 122.762 | 0.438 | 7.948 | 237.623 | 0.509 | 7.909 | 486.216 | 0.704
7.978 | 122.377 | 0.439 | 7.985 | 238.359 | 0.509 | 7.948 | 486.458 | 0.705
8.016 | 122.591 | 0.44 | 8.023 | 238.726 | 0.511 | 7.984 | 486.802 | 0.706
8.055 | 122.417 | 0.441 | 8.061 | 238.518 | 0.511 | 8.022 | 487.207 | 0.707
8.09 | 122.537 | 0.443 | 8.098 | 238.999 | 0.512 | 8.059 | 487.379 | 0.708
8.129 | 122.603 | 0.444 | 8.135 | 239.052 | 0.512 | 8.097 | 487.099 | 0.709
8.168 | 122.248 | 0.445 | 8.173 | 239.437 | 0.513 | 8.135 | 487.611 | 0.71
8.204 | 122.451 | 0.446 | 8.211 | 239.08 | 0.513 | 8.172 | 487.554 | 0.711
8.242 | 122.361 | 0.447 | 8.248 | 239.266 | 0.514 | 8.209 | 487.207 | 0.711
8.279 | 122.561 | 0.448 | 8.286 | 239.761 | 0.515 | 8.246 | 487.658 | 0.713
8.316 | 122.513 | 0.452 | 8.323 | 239.51 | 0.515 | 8.283 | 487.934 | 0.714
8.354 | 122.471 | 0.452 | 8.36 | 239.604 | 0.516 | 8.322 | 487.4 | 0.714
8.392 | 122.373 | 0.452 | 8.398 | 239.382 | 0.517 | 8.359 | 487.434 | 0.715
8.43 | 122.36 | 0.452 | 8.434 | 239.437 | 0.517 | 8.397 | 487.307 | 0.716
8.467 | 122.457 | 0.453 | 8.473 | 239.917 | 0.518 | 8.434 | 488.054 | 0.717
8.504 | 122.454 | 0.454 | 8.511 | 239.44 | 0.52 | 8.472 | 487.67 | 0.718
8.542 | 122.489 | 0.455 | 8.549 | 240.049 | 0.52 | 8.508 | 487.027 | 0.719
8.578 | 122.634 | 0.459 | 8.586 | 239.735 | 0.521 | 8.548 | 486.916 | 0.72
8.617 | 122.447 | 0.46 | 8.623 | 240.076 | 0.521 | 8.584 | 486.579 | 0.721
8.654 | 122.372 | 0.46 | 8.66 | 240.063 | 0.521 | 8.623 | 487.23 | 0.723
8.692 | 122.459 | 0.46 | 8.698 | 240.094 | 0.522 | 8.661 | 486.535 | 0.725
8.73 | 122.772 | 0.461 | 8.736 | 239.842 | 0.523 | 8.696 | 487.532 | 0.725
8.768 | 122.664 | 0.461 | 8.773 | 239.898 | 0.524 | 8.734 | 487.643 | 0.726
8.805 | 122.701 | 0.462 | 8.811 | 239.982 | 0.525 | 8.771 | 487.93 | 0.727
8.843 | 122.621 | 0.463 | 8.849 | 240.382 | 0.525 | 8.809 | 487.896 | 0.728
8.88 | 122.336 | 0.468 | 8.886 | 240.616 | 0.525 | 8.846 | 487.871 | 0.729
8.919 | 122.651 | 0.468 | 8.924 | 240.574 | 0.526 | 8.884 | 487.91 | 0.73
8.957 | 122.446 | 0.468 | 8.961 | 240.399 | 0.527 | 8.923 | 486.916 | 0.731
8.993 | 122.321 | 0.471 | 8.998 | 240.194 | 0.528 | 8.961 | 487.201 | 0.733
9.031 | 122.347 | 0.471 | 9.035 | 240.432 | 0.528 | 8.997 | 486.556 | 0.734
9.068 | 122.604 | 0.471 | 9.074 | 239.973 | 0.529 | 9.034 | 487.318 | 0.735
9.106 | 122.404 | 0.472 | 9.111 | 240.115 | 0.53 | 9.072 | 487.713 | 0.737
9.144 | 122.548 | 0.472 | 9.149 | 240.34 | 0.531 | 9.11 | 487.467 | 0.738
9.181 | 122.489 | 0.473 | 9.187 | 240.646 | 0.532 | 9.148 | 488.764 | 0.739
9.219 | 122.484 | 0.474 | 9.223 | 240.8 | 0.533 | 9.186 | 487.842 | 0.74
9.257 | 122.373 | 0.474 | 9.261 | 240.963 | 0.534 | 9.223 | 488.31 | 0.742
9.295 | 122.356 | 0.476 | 9.298 | 241.239 | 0.535 | 9.259 | 488.807 | 0.744
9.331 | 122.52 | 0.477 | 9.337 | 240.454 | 0.535 | 9.297 | 487.55 | 0.744
9.37 | 122.293 | 0.478 | 9.374 | 240.956 | 0.536 | 9.334 | 487.65 | 0.745
9.407 | 122.56 | 0.478 | 9.411 | 241.054 | 0.537 | 9.373 | 488.479 | 0.747
9.445 | 122.489 | 0.48 | 9.447 | 241.11 | 0.538 | 9.411 | 489.247 | 0.747
9.482 | 122.15 | 0.481 | 9.486 | 240.892 | 0.538 | 9.447 | 489.145 | 0.748
9.52 | 122.323 | 0.482 | 9.523 | 240.996 | 0.539 | 9.486 | 489.262 | 0.75
9.556 | 122.283 | 0.484 | 9.561 | 240.797 | 0.54 | 9.523 | 489.903 | 0.751
9.593 | 122.258 | 0.485 | 9.6 | 240.597 | 0.541 | 9.561 | 490.094 | 0.753
9.632 | 122.235 | 0.485 | 9.637 | 240.411 | 0.542 | 9.598 | 489.79 | 0.754
9.669 | 122.199 | 0.487 | 9.673 | 240.612 | 0.542 | 9.636 | 490.838 | 0.754
9.708 | 122.386 | 0.487 | 9.711 | 240.047 | 0.543 | 9.674 | 490.788 | 0.756
9.745 | 122.494 | 0.489 | 9.748 | 240.166 | 0.544 | 9.711 | 489.86 | 0.757
9.782 | 122.34 | 0.49 | 9.786 | 240.518 | 0.544 | 9.748 | 490.549 | 0.758
9.819 | 122.394 | 0.491 | 9.825 | 240.729 | 0.545 | 9.786 | 490.449 | 0.759
9.857 | 122.125 | 0.492 | 9.862 | 240.732 | 0.546 | 9.823 | 490.975 | 0.761
9.893 | 122.296 | 0.493 | 9.9 | 240.637 | 0.547 | 9.86 | 491.615 | 0.763
9.933 | 122.056 | 0.495 | 9.937 | 240.778 | 0.547 | 9.898 | 491.473 | 0.764
9.97 | 122.329 | 0.495 | 9.975 | 241.161 | 0.548 | 9.936 | 491.587 | 0.765
10.007 | 122.186 | 0.497 | 10.011 | 241.242 | 0.549 | 9.973 | 491.424 | 0.765
[6 empty] | 10.011 | 491.553 | 0.767