## GENERAL
TEST IDENTIFICATION
Borehole: | TNW081-BH
Sample: | 33UU
Depth: | 53.3 |  | [m]
VISUAL DESCRIPTION
INITIAL | UNDISTURBED | REMOULDED
Length | 141.8 | 100 | [mm]
Diameter | 72.6 | 50 | [mm]
Membrane thickness | 0.35 | 0.35 | [mm]
Rate of strain | 1 | 1 | [%/min]
Bulk density | 1.99 | 2.01 | [Mg/m³]
Dry density | 1.62 |  | [Mg/m³]
Water content | 22.7 |  | [%]
FAILURE
Cell pressure | 1000 | 1000 | [kPa]
Membrane correction | 1 | 2 | [%]
Corrected deviator stress | 424.9 | 370.7 | [kPa]
Strain at failure | 14.7 | 17.2 | [%]
Undrained shear strength | 212.4 | 185.4 | [kPa]

## UNDISTURBED
SHEARING STAGE - UNDISTURBED
Axial strain | Deviator stress
[%] | [kPa]
0 | 0
0.1057828 | 42.86709
0.2045134 | 82.03429
0.303244 | 105.5179
0.4019746 | 120.8467
0.5007052 | 132.4435
0.606488 | 140.2363
0.6981664 | 147.6273
0.8110014 | 153.555
0.9026798 | 159.6253
1.008463 | 164.8456
1.107193 | 170.2825
1.205924 | 175.0161
1.297602 | 179.9921
1.403385 | 184.4301
1.502116 | 189.1582
1.607898 | 193.5764
1.706629 | 197.9048
1.80536 | 202.2479
1.90409 | 206.6293
2.002821 | 210.954
2.101551 | 215.0569
2.207334 | 219.0871
2.306065 | 223.0307
2.404795 | 227.0837
2.503526 | 230.9869
2.609309 | 234.7461
2.700987 | 238.4625
2.80677 | 241.9467
2.905501 | 245.6761
3.011283 | 249.3784
3.102962 | 252.8765
3.208745 | 256.3285
3.300423 | 259.8121
3.406206 | 263.015
3.497884 | 266.4841
3.603667 | 269.6721
3.70945 | 273.085
3.808181 | 276.511
3.899859 | 279.9507
4.005642 | 282.8763
4.104372 | 286.28
4.203103 | 289.676
4.301834 | 292.6021
4.400564 | 295.7526
4.506347 | 298.873
4.605078 | 302.2393
4.703808 | 305.1377
4.809591 | 308.2357
4.908322 | 311.1204
5 | 314.252
5.105783 | 316.8697
5.204513 | 319.9634
5.303244 | 322.5925
5.409027 | 325.4188
5.507757 | 328.2634
5.599436 | 330.8988
5.705219 | 333.4771
5.803949 | 336.0746
5.90268 | 338.6661
6.008463 | 341.2249
6.100141 | 343.8304
6.205924 | 346.1499
6.304654 | 348.4904
6.403385 | 351.0513
6.509168 | 353.3527
6.607898 | 355.6756
6.706629 | 357.9929
6.755994 | 360.2757
6.897038 | 362.4138
6.96756 | 364.8282
7.108604 | 366.7278
7.179126 | 368.908
7.249647 | 371.0845
7.390691 | 372.9655
7.461213 | 374.6856
7.602257 | 376.331
7.672779 | 378.2664
7.7433 | 380.1984
7.884344 | 381.8269
7.954866 | 383.3058
8.09591 | 384.7012
8.166432 | 386.8386
8.307475 | 387.7798
8.377997 | 389.2446
8.448519 | 390.9278
8.589563 | 392.2978
8.660085 | 393.5322
8.801128 | 394.672
8.87165 | 395.9003
8.942172 | 397.3462
9.083216 | 398.4728
9.153738 | 399.6925
9.294781 | 400.8101
9.365303 | 402.0237
9.506347 | 402.9136
9.576869 | 404.1213
9.647391 | 405.3266
9.788434 | 405.9868
9.858956 | 407.1864
10 | 407.8393
10.07052 | 408.8159
10.14104 | 409.7906
10.28209 | 410.4333
10.35261 | 411.1864
10.49365 | 411.8224
10.56417 | 412.5711
10.70522 | 413.2005
10.77574 | 413.9448
10.84626 | 414.6874
10.98731 | 415.0924
11.05783 | 415.6159
11.19887 | 416.0154
11.26939 | 416.7498
11.33992 | 417.4825
11.48096 | 417.6598
11.55148 | 418.1748
11.69252 | 418.3474
11.76305 | 419.0722
11.90409 | 419.2399
11.97461 | 419.7481
12.04513 | 420.2549
12.18618 | 420.2038
12.2567 | 420.7074
12.39774 | 420.8641
12.46827 | 421.5758
12.53879 | 421.652
12.67983 | 421.8024
12.75035 | 422.2982
12.8914 | 422.2335
12.96192 | 422.7261
13.10296 | 422.6577
13.17348 | 423.1471
13.24401 | 423.4255
13.38505 | 423.3518
13.45557 | 423.6278
13.59661 | 423.5506
13.66714 | 423.8241
13.80818 | 423.9517
13.8787 | 424.2225
13.94922 | 424.2845
14.09027 | 424.1989
14.16079 | 424.4664
14.30183 | 424.3773
14.37236 | 424.4355
14.44288 | 424.6997
14.58392 | 424.606
14.65444 | 424.8677
14.79549 | 424.5648
14.86601 | 424.6185
15.00705 | 424.7239
15.07757 | 424.5705
15.1481 | 424.8267
15.28914 | 424.5176
15.35966 | 424.567
15.50071 | 424.2557
15.57123 | 424.3034
15.64175 | 424.3506
15.78279 | 424.2394
15.85331 | 424.0814
15.99436 | 423.9675
16.06488 | 424.0111
16.20592 | 423.6916
16.27645 | 423.5314
16.34697 | 423.775
16.48801 | 423.4523
16.55853 | 423.2904
16.69958 | 423.167
16.7701 | 423.004
16.84062 | 423.0416
16.98166 | 422.7137
17.05219 | 422.5493
17.19323 | 422.2195
17.26375 | 422.254
17.4048 | 421.9219
17.47532 | 421.7554
17.54584 | 421.7877
17.68688 | 421.2539
17.7574 | 421.2848
17.89845 | 420.9479
17.96897 | 420.7789
18.03949 | 420.8077
18.18054 | 420.2702
18.25106 | 420.2975
18.3921 | 419.7586
18.46262 | 419.5874
18.60367 | 419.4408
18.67419 | 419.2685
18.74471 | 419.0958
18.88575 | 418.5537
18.95628 | 418.7718
19.09732 | 418.2279
19.16784 | 418.0534
19.23836 | 417.8785
19.37941 | 417.5278
19.44993 | 417.352
19.59097 | 416.8051
19.6615 | 416.6285
19.80254 | 416.2743
19.87306 | 416.2903
19.94358 | 416.3056
20.08463 | 415.7551
20.15515 | 415.5761
20.29619 | 415.2171
20.36671 | 415.0371
20.43724 | 415.049
20.57828 | 414.4952
20.6488 | 414.5056
20.78984 | 414.1418

## REMOULDED
SHEARING STAGE - REMOULDED
Axial strain | Deviator stress
[%] | [kPa]
0 | 0
0.1 | 54.77725
0.2 | 85.65748
0.3 | 106.9805
0.4 | 122.7822
0.5 | 134.2445
0.6 | 145.4305
0.7 | 154.318
0.8 | 163.1368
0.9 | 171.3823
1 | 178.7032
1.1 | 184.901
1.2 | 190.9349
1.3 | 196.906
1.4 | 202.5633
1.5 | 207.7573
1.6 | 212.1886
1.7 | 217.1111
1.8 | 221.6731
1.9 | 225.9755
2 | 229.7697
2.1 | 234.0044
2.2 | 237.7817
2.3 | 241.0533
2.4 | 244.5165
2.5 | 248.0714
2.6 | 250.8745
2.7 | 254.0677
2.8 | 257.2044
2.9 | 259.7407
3 | 262.6664
3.1 | 265.2895
3.2 | 267.9559
3.3 | 270.4193
3.4 | 272.9754
3.5 | 275.1817
3.6 | 277.7264
3.7 | 279.6278
3.8 | 281.7696
3.9 | 283.7106
4 | 285.9403
4.1 | 287.8229
4.2 | 289.6522
4.3 | 291.4771
4.4 | 293.3949
4.5 | 295.2594
4.6 | 297.0223
4.7 | 298.7323
4.8 | 300.4866
4.9 | 301.8975
5 | 303.4499
5.1 | 305.2885
5.2 | 306.6879
5.3 | 308.2767
5.4 | 309.9097
5.5 | 311.2497
5.6 | 312.6825
5.7 | 314.3036
5.8 | 315.8246
5.9 | 317.2459
6 | 318.3284
6.1 | 319.8382
6.2 | 321.1053
6.3 | 322.369
6.4 | 323.6293
6.5 | 324.791
6.6 | 326.2348
6.7 | 327.1997
6.8 | 328.3991
6.9 | 329.4056
7 | 330.788
7.1 | 331.741
7.2 | 332.9747
7.3 | 333.6385
7.4 | 334.6774
7.5 | 335.8546
7.6 | 336.7932
7.7 | 337.494
7.8 | 338.4273
7.9 | 339.264
8 | 340.5198
8.1 | 341.1636
8.2 | 342.0858
8.3 | 342.8651
8.4 | 343.5486
8.5 | 344.323
8.6 | 345.0949
8.7 | 345.9108
8.8 | 346.7242
8.9 | 347.3029
9 | 348.1577
9.1 | 348.8709
9.2 | 349.3967
9.3 | 350.1054
9.4 | 350.7655
9.5 | 351.4233
9.6 | 352.0328
9.7 | 352.824
9.8 | 353.6587
9.9 | 353.894
10 | 354.5864
10.1 | 355.2307
10.2 | 355.5525
10.3 | 356.0097
10.4 | 356.6933
10.5 | 357.2377
10.6 | 357.8256
10.7 | 358.5023
10.8 | 358.7677
10.9 | 359.3493
11 | 359.7021
11.1 | 360.1437
11.2 | 360.7644
11.3 | 361.0666
11.4 | 361.5026
11.5 | 361.9367
11.6 | 362.2339
11.7 | 362.5744
11.8 | 362.8684
11.9 | 363.43
12 | 363.5861
12.1 | 363.92
12.2 | 364.2969
12.3 | 364.6721
12.4 | 364.867
12.5 | 365.2388
12.6 | 365.3417
12.7 | 365.7548
12.8 | 365.9883
12.9 | 366.2647
13 | 366.8497
13.1 | 366.7243
13.2 | 366.9961
13.3 | 367.2663
13.4 | 367.4026
13.5 | 367.5377
13.6 | 368.0675
13.7 | 367.9799
13.8 | 368.1987
13.9 | 368.3284
14 | 368.5007
14.1 | 368.7153
14.2 | 368.71
14.3 | 368.8783
14.4 | 369.0016
14.5 | 369.2979
14.6 | 369.1575
14.7 | 369.4075
14.8 | 369.5691
14.9 | 369.7294
15 | 369.845
15.1 | 370.0458
15.2 | 369.9428
15.3 | 370.0117
15.4 | 370.1655
15.5 | 370.2319
15.6 | 370.3831
15.7 | 370.2324
15.8 | 370.2955
15.9 | 370.2717
16 | 370.2897
16.1 | 370.3067
16.2 | 370.4507
16.3 | 370.5507
16.4 | 370.5643
16.5 | 370.4492
16.6 | 370.4608
16.7 | 370.4289
16.8 | 370.6503
16.9 | 370.4892
17 | 370.4543
17.1 | 370.5028
17.2 | 370.7189
17.3 | 370.5122
17.4 | 370.3471
17.5 | 370.2233
17.6 | 370.2246
17.7 | 370.2249
17.8 | 370.1822
17.9 | 370.0968
18 | 369.8853
18.1 | 370.0903
18.2 | 369.7938
18.3 | 369.7882
18.4 | 369.4907
18.5 | 369.4418
18.6 | 369.2262
18.7 | 368.9272
18.8 | 368.9173
18.9 | 368.7412
19 | 368.7294
19.1 | 368.6342
19.2 | 368.3323
19.3 | 368.1534
19.4 | 367.9739
19.5 | 367.7937
19.6 | 367.8176
19.7 | 367.3904
19.8 | 367.3717
19.9 | 367.0663
20 | 366.9644
20.1 | 366.8615
20.2 | 366.5953
20.3 | 366.4503
20.4 | 366.2641
20.5 | 366.0367
20.6 | 365.7683
20.7 | 365.4995
20.8 | 365.4723
20.9 | 365.2022