## GENERAL
TEST IDENTIFICATION
Borehole : | TNW083-BH
Sample : | 11BAGA
Depth : | 8.5 | [m]
VISUAL DESCRIPTION
Light olive brown SAND
INITIAL | Specimen 1 | Specimen 2 | Specimen 3
Diameter | 60.03 | 60.07 | 60.03 | [mm]
Length | 60.05 | 60.05 | 60.05 | [mm]
Water content | 4.925344 | 4.925344 | 4.925344 | [%]
Bulk density | 1.709441 | 1.710932 | 1.700448 | [Mg/m³]
Dry density | 1.629197 | 1.630619 | 1.620626 | [Mg/m³]
Void ratio | 0.626568 | 0.6251501 | 0.6351702 | [-]
Degree of saturation | 20.8312 | 20.87845 | 20.54908 | [%]
SHEARING
Rate of displacement | 0.45 | 0.45 | 0.45 | [mm/min]
Void ratio at start of shear | 0.5956024 | 0.5752029 | 0.5896805 | [-]
Normal stress | 89.67232 | 174.6668 | 344.6573 | [kPa]
Maximum shear stress | 58.59066 | 115.7505 | 225.8372 | [kPa]
Horizontal displacement | 1.52655 | 1.76152 | 2.06317 | [mm]
Vertical displacement | -0.023516 | -0.021791 | 0.023849 | [mm]
Degree of saturation | 89.436 | 100 | 82.20812 | [%]
SHEAR STRENGTH PARAMETERS
Effective angle of internal friction (φ') | 33 | [degree]
Effective cohesion (c') | 0 | [kPa]

## SHEARING
SHEARING STAGE
Specimen 1 | Specimen 1 | Specimen 1 | Specimen 2 | Specimen 2 | Specimen 2 | Specimen 3 | Specimen 3 | Specimen 3
Horizontal displacement | Shear stress | Vertical movement | Horizontal displacement | Shear stress | Vertical movement | Horizontal displacement | Shear stress | Vertical movement
[mm] | [kPa] | [mm] | [mm] | [kPa] | [mm] | [mm] | [kPa] | [mm]
0 | 0 | 0 | 0 | 0 | 0 | 0 | 0 | 0
0 | 8.361 | 0 | 0 | 9.418 | 0 | 0 | 8.06 | 0.06
0.018 | 15.192 | 0 | 0.001 | 9.586 | 0 | 0 | 8.603 | 0.06
0.057 | 21.959 | 0.006 | 0.026 | 18.494 | 0.001 | 0.022 | 21.871 | 0.061
0.097 | 26.99 | 0.014 | 0.069 | 26.637 | 0.006 | 0.063 | 37.857 | 0.063
0.136 | 30.778 | 0.021 | 0.108 | 32.396 | 0.01 | 0.103 | 51.15 | 0.066
0.173 | 33.593 | 0.025 | 0.147 | 37.165 | 0.014 | 0.141 | 62.911 | 0.07
0.211 | 36.31 | 0.028 | 0.188 | 38.433 | 0.018 | 0.18 | 73.182 | 0.076
0.247 | 38.663 | 0.031 | 0.22 | 43.856 | 0.021 | 0.217 | 83.41 | 0.079
0.286 | 40.98 | 0.032 | 0.258 | 47.155 | 0.025 | 0.254 | 92.641 | 0.083
0.324 | 42.886 | 0.033 | 0.296 | 52.336 | 0.028 | 0.295 | 101.464 | 0.087
0.362 | 44.396 | 0.034 | 0.334 | 53.637 | 0.032 | 0.333 | 99.165 | 0.091
0.397 | 45.767 | 0.035 | 0.37 | 55.986 | 0.036 | 0.368 | 105.883 | 0.095
0.437 | 47.262 | 0.035 | 0.409 | 60.361 | 0.038 | 0.405 | 115.199 | 0.099
0.474 | 48.627 | 0.035 | 0.446 | 65.128 | 0.041 | 0.444 | 120.803 | 0.102
0.512 | 49.79 | 0.036 | 0.483 | 69.229 | 0.043 | 0.483 | 124.495 | 0.104
0.549 | 50.376 | 0.036 | 0.521 | 73.008 | 0.044 | 0.519 | 130.134 | 0.107
0.587 | 47.936 | 0.038 | 0.559 | 76.781 | 0.046 | 0.558 | 135.041 | 0.108
0.625 | 51.063 | 0.038 | 0.595 | 79.313 | 0.047 | 0.594 | 140.539 | 0.11
0.663 | 52.104 | 0.038 | 0.633 | 82.814 | 0.048 | 0.633 | 146.506 | 0.112
0.697 | 52.811 | 0.037 | 0.672 | 84.904 | 0.05 | 0.669 | 152.097 | 0.113
0.737 | 53.569 | 0.035 | 0.708 | 87.655 | 0.051 | 0.706 | 158.137 | 0.114
0.774 | 54.202 | 0.033 | 0.746 | 90.354 | 0.052 | 0.746 | 163.644 | 0.114
0.811 | 54.765 | 0.032 | 0.782 | 93.066 | 0.052 | 0.782 | 168.709 | 0.115
0.85 | 55.333 | 0.03 | 0.822 | 95.947 | 0.052 | 0.82 | 174.3 | 0.115
0.888 | 55.72 | 0.028 | 0.859 | 98.058 | 0.052 | 0.858 | 179.008 | 0.115
0.924 | 56.052 | 0.026 | 0.897 | 100.321 | 0.052 | 0.895 | 183.241 | 0.115
0.962 | 56.471 | 0.024 | 0.934 | 102.124 | 0.052 | 0.933 | 187.014 | 0.115
0.999 | 56.892 | 0.021 | 0.971 | 103.918 | 0.05 | 0.97 | 190.994 | 0.113
1.038 | 57.163 | 0.019 | 1.009 | 105.42 | 0.049 | 1.009 | 194.505 | 0.112
1.075 | 57.473 | 0.017 | 1.047 | 107.034 | 0.046 | 1.046 | 197.454 | 0.11
1.113 | 57.693 | 0.014 | 1.084 | 108.045 | 0.044 | 1.085 | 200.404 | 0.108
1.149 | 57.841 | 0.012 | 1.122 | 109.416 | 0.04 | 1.122 | 203 | 0.107
1.189 | 57.877 | 0.008 | 1.161 | 110.312 | 0.038 | 1.16 | 205.346 | 0.104
1.225 | 57.839 | 0.003 | 1.197 | 111.285 | 0.034 | 1.198 | 207.183 | 0.102
1.263 | 57.917 | -0.001 | 1.234 | 112.069 | 0.031 | 1.233 | 209.447 | 0.099
1.3 | 58.195 | -0.004 | 1.274 | 112.665 | 0.027 | 1.273 | 211.367 | 0.096
1.339 | 58.343 | -0.007 | 1.311 | 113.219 | 0.023 | 1.309 | 213.159 | 0.093
1.376 | 58.404 | -0.011 | 1.348 | 113.596 | 0.02 | 1.349 | 214.634 | 0.09
1.414 | 58.516 | -0.014 | 1.385 | 114.061 | 0.016 | 1.385 | 216.242 | 0.086
1.45 | 58.529 | -0.017 | 1.425 | 114.425 | 0.012 | 1.424 | 217.387 | 0.083
1.488 | 58.464 | -0.021 | 1.461 | 114.728 | 0.008 | 1.46 | 218.402 | 0.08
1.527 | 58.591 | -0.024 | 1.498 | 114.96 | 0.004 | 1.497 | 219.575 | 0.076
1.564 | 58.542 | -0.026 | 1.537 | 115.328 | 0 | 1.536 | 220.737 | 0.073
1.602 | 58.561 | -0.029 | 1.575 | 115.407 | -0.004 | 1.574 | 221.622 | 0.069
1.641 | 58.394 | -0.032 | 1.612 | 115.568 | -0.008 | 1.611 | 222.31 | 0.065
1.678 | 58.314 | -0.035 | 1.65 | 115.604 | -0.012 | 1.649 | 222.848 | 0.062
1.715 | 58.397 | -0.038 | 1.687 | 115.554 | -0.015 | 1.685 | 223.336 | 0.059
1.752 | 58.186 | -0.04 | 1.724 | 115.531 | -0.018 | 1.723 | 224.178 | 0.055
1.79 | 58.182 | -0.043 | 1.762 | 115.75 | -0.022 | 1.761 | 224.232 | 0.052
1.83 | 58.173 | -0.046 | 1.8 | 115.721 | -0.025 | 1.799 | 224.497 | 0.049
1.868 | 58.16 | -0.048 | 1.837 | 115.662 | -0.029 | 1.836 | 224.783 | 0.046
1.903 | 58.067 | -0.05 | 1.874 | 115.724 | -0.032 | 1.874 | 224.946 | 0.042
1.94 | 58.125 | -0.052 | 1.914 | 115.504 | -0.036 | 1.912 | 225.16 | 0.039
1.98 | 58.032 | -0.054 | 1.949 | 115.388 | -0.039 | 1.95 | 225.465 | 0.036
2.018 | 58.112 | -0.056 | 1.988 | 115.328 | -0.042 | 1.987 | 225.514 | 0.032
2.056 | 58.01 | -0.058 | 2.024 | 115.453 | -0.044 | 2.026 | 225.407 | 0.027
2.093 | 58.016 | -0.06 | 2.064 | 115.204 | -0.048 | 2.063 | 225.837 | 0.024
2.129 | 58.063 | -0.062 | 2.101 | 115.107 | -0.05 | 2.1 | 225.582 | 0.021
2.168 | 57.901 | -0.063 | 2.138 | 114.677 | -0.054 | 2.137 | 225.355 | 0.017
2.205 | 57.951 | -0.065 | 2.177 | 114.497 | -0.056 | 2.174 | 225.436 | 0.014
2.242 | 57.969 | -0.067 | 2.214 | 114.207 | -0.058 | 2.212 | 225.232 | 0.011
2.279 | 57.764 | -0.068 | 2.252 | 114.209 | -0.06 | 2.251 | 225.034 | 0.008
2.318 | 57.669 | -0.07 | 2.289 | 114.218 | -0.063 | 2.288 | 225.108 | 0.005
2.355 | 57.702 | -0.072 | 2.326 | 114.203 | -0.065 | 2.324 | 225.459 | 0.002
2.392 | 57.835 | -0.073 | 2.365 | 113.946 | -0.067 | 2.362 | 225.393 | -0.001
2.43 | 57.818 | -0.074 | 2.402 | 113.782 | -0.07 | 2.4 | 225.257 | -0.004
2.466 | 57.798 | -0.076 | 2.44 | 113.555 | -0.071 | 2.438 | 224.966 | -0.007
2.505 | 57.794 | -0.077 | 2.477 | 113.263 | -0.073 | 2.476 | 224.893 | -0.01
2.543 | 57.634 | -0.078 | 2.515 | 112.835 | -0.075 | 2.515 | 224.819 | -0.013
2.58 | 57.612 | -0.079 | 2.553 | 112.908 | -0.077 | 2.551 | 224.44 | -0.016
2.617 | 57.706 | -0.081 | 2.592 | 112.421 | -0.079 | 2.588 | 224.416 | -0.019
2.656 | 57.695 | -0.082 | 2.628 | 112.35 | -0.08 | 2.627 | 224.289 | -0.022
2.692 | 57.537 | -0.083 | 2.666 | 112.039 | -0.081 | 2.664 | 223.777 | -0.024
2.731 | 57.511 | -0.084 | 2.705 | 111.756 | -0.083 | 2.701 | 223.889 | -0.027
2.767 | 57.569 | -0.084 | 2.741 | 111.601 | -0.084 | 2.74 | 223.509 | -0.03
2.804 | 57.621 | -0.086 | 2.78 | 111.16 | -0.085 | 2.776 | 223.612 | -0.033
2.842 | 57.52 | -0.087 | 2.82 | 110.946 | -0.086 | 2.814 | 222.899 | -0.035
2.881 | 57.583 | -0.088 | 2.857 | 110.818 | -0.086 | 2.851 | 222.68 | -0.038
2.918 | 57.416 | -0.089 | 2.894 | 110.568 | -0.087 | 2.891 | 222.009 | -0.041
2.955 | 57.432 | -0.09 | 2.93 | 110.449 | -0.087 | 2.926 | 222.057 | -0.043
2.993 | 57.52 | -0.091 | 2.969 | 110.132 | -0.088 | 2.965 | 221.612 | -0.046
3.031 | 57.415 | -0.092 | 3.006 | 110 | -0.088 | 3.001 | 221.279 | -0.048
3.068 | 57.358 | -0.093 | 3.043 | 109.704 | -0.089 | 3.042 | 220.38 | -0.05
3.104 | 57.42 | -0.095 | 3.082 | 109.824 | -0.089 | 3.077 | 220.156 | -0.053
3.142 | 57.455 | -0.095 | 3.12 | 109.49 | -0.089 | 3.116 | 219.55 | -0.055
3.181 | 57.392 | -0.096 | 3.157 | 109.556 | -0.09 | 3.153 | 219.101 | -0.058
3.218 | 57.454 | -0.097 | 3.195 | 109.182 | -0.091 | 3.192 | 218.11 | -0.06
3.256 | 57.494 | -0.098 | 3.232 | 109.026 | -0.091 | 3.228 | 217.671 | -0.062
3.293 | 57.435 | -0.098 | 3.27 | 109.193 | -0.091 | 3.265 | 217.028 | -0.064
3.33 | 57.443 | -0.099 | 3.308 | 108.817 | -0.091 | 3.304 | 215.881 | -0.067
3.368 | 57.556 | -0.1 | 3.346 | 108.603 | -0.091 | 3.34 | 215.689 | -0.069
3.407 | 57.349 | -0.1 | 3.384 | 108.185 | -0.091 | 3.378 | 215.204 | -0.071
3.444 | 57.439 | -0.101 | 3.421 | 108.127 | -0.091 | 3.414 | 214.285 | -0.072
3.481 | 57.247 | -0.101 | 3.459 | 108.053 | -0.091 | 3.453 | 214.449 | -0.075
3.519 | 57.163 | -0.102 | 3.495 | 107.819 | -0.091 | 3.492 | 213.515 | -0.076
3.556 | 57.147 | -0.102 | 3.534 | 107.604 | -0.091 | 3.529 | 213.028 | -0.078
3.595 | 57.147 | -0.103 | 3.57 | 107.685 | -0.091 | 3.567 | 211.951 | -0.08
3.632 | 57.173 | -0.103 | 3.609 | 107.738 | -0.091 | 3.603 | 211.946 | -0.081
3.669 | 57.031 | -0.104 | 3.648 | 107.545 | -0.091 | 3.641 | 210.382 | -0.083
3.706 | 57.066 | -0.104 | 3.686 | 107.286 | -0.091 | 3.68 | 209.968 | -0.084
3.745 | 56.941 | -0.105 | 3.722 | 107.525 | -0.091 | 3.717 | 209.571 | -0.086
3.782 | 57.001 | -0.105 | 3.761 | 107.458 | -0.091 | 3.754 | 208.906 | -0.087
3.818 | 57.044 | -0.105 | 3.798 | 107.494 | -0.091 | 3.793 | 208.115 | -0.088
3.856 | 57.012 | -0.106 | 3.835 | 107.399 | -0.09 | 3.829 | 207.886 | -0.089
3.894 | 56.988 | -0.106 | 3.873 | 107.054 | -0.089 | 3.867 | 207.302 | -0.09
3.931 | 56.997 | -0.106 | 3.911 | 106.836 | -0.089 | 3.905 | 206.677 | -0.091
3.97 | 57.027 | -0.106 | 3.948 | 107.052 | -0.088 | 3.942 | 206.078 | -0.092
4.007 | 57.138 | -0.107 | 3.985 | 106.75 | -0.087 | 3.98 | 205.44 | -0.093
4.044 | 57.172 | -0.107 | 4.024 | 106.568 | -0.087 | 4.018 | 204.709 | -0.093
4.081 | 57.159 | -0.107 | 4.06 | 106.414 | -0.086 | 4.055 | 204.691 | -0.094
4.119 | 57.288 | -0.107 | 4.098 | 106.135 | -0.085 | 4.093 | 204.604 | -0.095
4.157 | 57.082 | -0.108 | 4.136 | 105.688 | -0.084 | 4.13 | 204.342 | -0.095
4.195 | 57.097 | -0.108 | 4.173 | 105.876 | -0.084 | 4.167 | 203.411 | -0.096
4.232 | 57.029 | -0.108 | 4.211 | 105.508 | -0.082 | 4.205 | 202.687 | -0.096
4.268 | 57.34 | -0.108 | 4.249 | 105.369 | -0.081 | 4.242 | 202.893 | -0.096
4.307 | 57.122 | -0.108 | 4.286 | 105.405 | -0.08 | 4.28 | 202.858 | -0.097
4.344 | 57.16 | -0.109 | 4.324 | 105.31 | -0.079 | 4.317 | 202.646 | -0.097
4.383 | 57.104 | -0.109 | 4.362 | 105.039 | -0.078 | 4.354 | 202.557 | -0.097
4.421 | 57.026 | -0.109 | 4.401 | 104.883 | -0.076 | 4.392 | 202.424 | -0.098
4.459 | 57.028 | -0.109 | 4.438 | 104.451 | -0.075 | 4.43 | 202.621 | -0.098
4.495 | 56.916 | -0.109 | 4.474 | 104.596 | -0.073 | 4.469 | 201.856 | -0.098
4.534 | 56.888 | -0.109 | 4.511 | 104.477 | -0.073 | 4.506 | 202.005 | -0.098
4.571 | 57.037 | -0.109 | 4.55 | 104.387 | -0.071 | 4.544 | 201.878 | -0.098
4.609 | 56.872 | -0.109 | 4.586 | 104.372 | -0.07 | 4.58 | 201.365 | -0.098
4.646 | 56.976 | -0.109 | 4.625 | 104.291 | -0.068 | 4.618 | 201.111 | -0.098
4.684 | 56.813 | -0.109 | 4.662 | 104.104 | -0.067 | 4.656 | 200.992 | -0.098
4.722 | 56.834 | -0.109 | 4.699 | 104.008 | -0.066 | 4.695 | 200.787 | -0.098
4.76 | 56.955 | -0.109 | 4.737 | 103.799 | -0.064 | 4.732 | 201.171 | -0.098
4.796 | 56.956 | -0.109 | 4.776 | 103.516 | -0.063 | 4.77 | 200.534 | -0.098
4.834 | 56.939 | -0.109 | 4.813 | 103.541 | -0.062 | 4.807 | 200.621 | -0.098
4.871 | 56.751 | -0.109 | 4.85 | 103.502 | -0.06 | 4.844 | 200.286 | -0.098
4.91 | 56.733 | -0.109 | 4.888 | 103.487 | -0.059 | 4.882 | 199.737 | -0.098
4.947 | 56.982 | -0.109 | 4.925 | 102.96 | -0.057 | 4.92 | 199.443 | -0.098
4.985 | 56.93 | -0.109 | 4.964 | 102.808 | -0.056 | 4.957 | 200.035 | -0.098
5.02 | 56.962 | -0.109 | 5 | 102.926 | -0.054 | 4.994 | 200.242 | -0.098
5.057 | 56.975 | -0.109 | 5.04 | 102.617 | -0.053 | 5.031 | 201.141 | -0.098
5.097 | 56.858 | -0.109 | 5.076 | 102.573 | -0.052 | 5.072 | 200.108 | -0.098
5.134 | 57.01 | -0.109 | 5.113 | 102.287 | -0.05 | 5.108 | 200.604 | -0.098
5.172 | 56.982 | -0.109 | 5.152 | 102.481 | -0.049 | 5.145 | 200.783 | -0.098
5.209 | 57.009 | -0.109 | 5.191 | 102.073 | -0.047 | 5.181 | 200.476 | -0.098
5.246 | 57.059 | -0.109 | 5.227 | 102.06 | -0.046 | 5.221 | 200.809 | -0.098
5.284 | 56.99 | -0.109 | 5.265 | 102.239 | -0.044 | 5.259 | 200.761 | -0.098
5.321 | 57.103 | -0.109 | 5.302 | 102.044 | -0.043 | 5.296 | 201.016 | -0.098
5.357 | 56.96 | -0.109 | 5.341 | 101.883 | -0.041 | 5.335 | 200.887 | -0.098
5.396 | 57.069 | -0.109 | 5.378 | 101.601 | -0.039 | 5.372 | 201.414 | -0.098
5.434 | 57.101 | -0.109 | 5.414 | 101.543 | -0.038 | 5.408 | 200.899 | -0.098
5.472 | 56.922 | -0.109 | 5.453 | 101.47 | -0.036 | 5.447 | 200.238 | -0.098
5.51 | 56.87 | -0.109 | 5.491 | 101.337 | -0.034 | 5.485 | 200.208 | -0.097
5.549 | 56.844 | -0.109 | 5.528 | 101.09 | -0.033 | 5.522 | 200.375 | -0.097
5.585 | 57.01 | -0.109 | 5.566 | 101.11 | -0.031 | 5.559 | 201.413 | -0.097
5.622 | 56.947 | -0.109 | 5.602 | 101.087 | -0.029 | 5.597 | 200.71 | -0.097
5.66 | 56.915 | -0.109 | 5.64 | 101.18 | -0.027 | 5.634 | 200.869 | -0.096
5.698 | 56.858 | -0.109 | 5.678 | 101.1 | -0.026 | 5.672 | 200.568 | -0.096
5.735 | 56.851 | -0.109 | 5.715 | 100.797 | -0.024 | 5.709 | 200.406 | -0.096
5.773 | 56.851 | -0.109 | 5.752 | 100.823 | -0.022 | 5.747 | 200.37 | -0.096
5.808 | 56.964 | -0.108 | 5.79 | 100.492 | -0.021 | 5.785 | 200.405 | -0.095
5.847 | 56.607 | -0.108 | 5.829 | 100.262 | -0.018 | 5.821 | 200.638 | -0.095
5.884 | 56.701 | -0.107 | 5.865 | 100.337 | -0.016 | 5.86 | 200.776 | -0.094
5.923 | 56.62 | -0.107 | 5.902 | 100.311 | -0.015 | 5.897 | 201.037 | -0.094
5.96 | 56.808 | -0.106 | 5.941 | 100.082 | -0.013 | 5.934 | 200.6 | -0.094
5.998 | 56.548 | -0.106 | 5.979 | 100.317 | -0.01 | 5.971 | 200.831 | -0.093
6.037 | 56.689 | -0.105 | 6.016 | 100.3 | -0.009 | 6.01 | 201.132 | -0.093
6.074 | 56.661 | -0.105 | 6.053 | 100.174 | -0.007 | 6.046 | 200.986 | -0.092
6.112 | 56.851 | -0.104 | 6.092 | 99.895 | -0.005 | 6.084 | 201.451 | -0.092
6.149 | 56.768 | -0.104 | 6.129 | 99.819 | -0.003 | 6.122 | 201.282 | -0.091
6.186 | 56.741 | -0.104 | 6.166 | 99.732 | -0.001 | 6.159 | 201.067 | -0.091
6.224 | 56.661 | -0.103 | 6.205 | 99.482 | 0.002 | 6.196 | 201.223 | -0.091
6.262 | 56.68 | -0.102 | 6.243 | 99.162 | 0.003 | 6.234 | 201.239 | -0.09
6.3 | 56.72 | -0.102 | 6.28 | 99.313 | 0.006 | 6.272 | 201.175 | -0.09
6.338 | 56.781 | -0.101 | 6.317 | 99.064 | 0.007 | 6.308 | 201.507 | -0.089
6.374 | 56.866 | -0.101 | 6.355 | 99.137 | 0.01 | 6.346 | 201.178 | -0.089
6.412 | 56.885 | -0.1 | 6.392 | 99.288 | 0.011 | 6.383 | 201.886 | -0.088
6.45 | 56.708 | -0.1 | 6.43 | 99.314 | 0.013 | 6.422 | 201.719 | -0.088
6.488 | 56.764 | -0.099 | 6.468 | 99.266 | 0.015 | 6.459 | 202.238 | -0.088
6.526 | 56.674 | -0.098 | 6.506 | 98.996 | 0.017 | 6.497 | 201.784 | -0.088
6.563 | 56.731 | -0.098 | 6.542 | 98.824 | 0.019 | 6.534 | 201.779 | -0.087
6.599 | 56.727 | -0.097 | 6.579 | 98.88 | 0.021 | 6.571 | 202.326 | -0.086
6.638 | 56.835 | -0.097 | 6.618 | 98.808 | 0.024 | 6.609 | 201.957 | -0.086
6.677 | 56.596 | -0.096 | 6.656 | 98.404 | 0.026 | 6.648 | 201.669 | -0.085
6.715 | 56.631 | -0.095 | 6.691 | 98.597 | 0.028 | 6.685 | 201.689 | -0.085
6.75 | 56.638 | -0.095 | 6.731 | 98.559 | 0.03 | 6.722 | 201.814 | -0.085
6.789 | 56.753 | -0.094 | 6.768 | 98.479 | 0.032 | 6.759 | 201.591 | -0.084
6.827 | 56.8 | -0.094 | 6.805 | 98.499 | 0.034 | 6.798 | 201.337 | -0.084
6.864 | 56.753 | -0.093 | 6.842 | 98.246 | 0.037 | 6.834 | 201.482 | -0.083
6.901 | 56.793 | -0.092 | 6.882 | 98.4 | 0.039 | 6.872 | 201.443 | -0.083
6.938 | 56.753 | -0.092 | 6.918 | 98.248 | 0.041 | 6.909 | 201.373 | -0.082
6.976 | 56.682 | -0.091 | 6.955 | 97.844 | 0.043 | 6.946 | 202.093 | -0.082
7.013 | 56.874 | -0.091 | 6.993 | 97.895 | 0.046 | 6.984 | 201.769 | -0.081
7.051 | 56.835 | -0.09 | 7.031 | 97.917 | 0.048 | 7.021 | 201.23 | -0.081
7.091 | 56.827 | -0.09 | 7.069 | 97.55 | 0.05 | 7.06 | 201.68 | -0.08
7.126 | 56.996 | -0.089 | 7.105 | 97.151 | 0.052 | 7.097 | 201.692 | -0.08
7.164 | 56.868 | -0.088 | 7.144 | 97.32 | 0.055 | 7.136 | 201.23 | -0.079
7.201 | 56.959 | -0.088 | 7.179 | 97.132 | 0.057 | 7.172 | 201.008 | -0.079
7.24 | 56.877 | -0.088 | 7.218 | 97.19 | 0.059 | 7.212 | 200.923 | -0.078
7.278 | 56.89 | -0.087 | 7.256 | 97.189 | 0.062 | 7.248 | 201.403 | -0.078
7.316 | 56.926 | -0.086 | 7.294 | 97.194 | 0.064 | 7.286 | 200.952 | -0.077
7.353 | 56.789 | -0.086 | 7.329 | 97.194 | 0.067 | 7.325 | 200.984 | -0.077
7.39 | 56.967 | -0.085 | 7.369 | 96.843 | 0.069 | 7.362 | 201.022 | -0.076
7.428 | 56.879 | -0.085 | 7.407 | 96.525 | 0.072 | 7.4 | 201.187 | -0.076
7.466 | 56.87 | -0.084 | 7.443 | 96.83 | 0.074 | 7.437 | 201.455 | -0.076
7.504 | 57.065 | -0.083 | 7.481 | 96.76 | 0.077 | 7.474 | 201.153 | -0.075
7.541 | 57.078 | -0.082 | 7.52 | 96.568 | 0.079 | 7.511 | 201.438 | -0.075
7.579 | 57.1 | -0.082 | 7.558 | 96.301 | 0.082 | 7.551 | 200.727 | -0.075
7.616 | 57.001 | -0.081 | 7.594 | 96.099 | 0.084 | 7.587 | 202.06 | -0.074
7.654 | 56.899 | -0.081 | 7.632 | 95.967 | 0.087 | 7.626 | 201.533 | -0.074
7.691 | 56.895 | -0.08 | 7.669 | 95.842 | 0.089 | 7.663 | 201.111 | -0.073
7.729 | 56.877 | -0.079 | 7.707 | 95.727 | 0.092 | 7.701 | 201.239 | -0.073
7.767 | 56.865 | -0.078 | 7.745 | 95.728 | 0.094 | 7.738 | 201.149 | -0.072
7.804 | 56.899 | -0.078 | 7.783 | 95.252 | 0.098 | 7.777 | 201.271 | -0.072
7.844 | 56.725 | -0.077 | 7.821 | 95.071 | 0.1 | 7.815 | 201.374 | -0.071
7.881 | 56.694 | -0.077 | 7.858 | 95.313 | 0.103 | 7.852 | 201.614 | -0.071
7.917 | 56.757 | -0.076 | 7.895 | 95.081 | 0.105 | 7.89 | 201.684 | -0.071
7.955 | 56.682 | -0.075 | 7.934 | 95.033 | 0.108 | 7.927 | 201.144 | -0.07
7.992 | 56.898 | -0.074 | 7.971 | 94.953 | 0.111 | 7.967 | 201.021 | -0.07
8.031 | 56.68 | -0.073 | 8.009 | 95.182 | 0.114 | 8.002 | 201.808 | -0.069
8.069 | 56.625 | -0.073 | 8.047 | 95.169 | 0.116 | 8.04 | 201.357 | -0.068
8.107 | 56.668 | -0.072 | 8.085 | 94.947 | 0.119 | 8.077 | 202.254 | -0.068
8.142 | 56.458 | -0.071 | 8.121 | 94.871 | 0.122 | 8.114 | 202.141 | -0.068
8.181 | 56.567 | -0.069 | 8.16 | 94.846 | 0.124 | 8.153 | 201.957 | -0.067
8.218 | 56.657 | -0.068 | 8.198 | 94.935 | 0.127 | 8.19 | 201.712 | -0.067
8.257 | 56.507 | -0.068 | 8.235 | 94.507 | 0.13 | 8.228 | 201.97 | -0.066
8.294 | 56.486 | -0.067 | 8.272 | 94.481 | 0.133 | 8.266 | 202.135 | -0.066
8.331 | 56.648 | -0.066 | 8.311 | 94.37 | 0.136 | 8.303 | 201.429 | -0.066
8.368 | 56.622 | -0.065 | 8.348 | 94.527 | 0.139 | 8.342 | 201.311 | -0.065
8.406 | 56.574 | -0.064 | 8.385 | 94.381 | 0.142 | 8.379 | 201.03 | -0.064
8.444 | 56.635 | -0.064 | 8.423 | 94.386 | 0.146 | 8.416 | 200.788 | -0.063
8.481 | 56.607 | -0.063 | 8.461 | 94.48 | 0.148 | 8.453 | 201.204 | -0.063
8.519 | 56.332 | -0.062 | 8.498 | 94.279 | 0.151 | 8.491 | 201.771 | -0.063
8.556 | 56.477 | -0.06 | 8.536 | 94.417 | 0.154 | 8.529 | 201.646 | -0.063
8.592 | 56.488 | -0.06 | 8.573 | 94.412 | 0.157 | 8.567 | 201.456 | -0.062
8.631 | 56.539 | -0.058 | 8.611 | 94.552 | 0.16 | 8.606 | 201.502 | -0.061
8.669 | 56.493 | -0.057 | 8.648 | 94.609 | 0.163 | 8.642 | 201.247 | -0.061
8.706 | 56.469 | -0.057 | 8.687 | 94.67 | 0.166 | 8.68 | 201.217 | -0.06
8.742 | 56.665 | -0.055 | 8.723 | 94.666 | 0.169 | 8.717 | 200.767 | -0.06
8.782 | 56.377 | -0.054 | 8.761 | 94.392 | 0.172 | 8.756 | 200.8 | -0.06
8.821 | 56.355 | -0.054 | 8.8 | 93.561 | 0.175 | 8.792 | 201.284 | -0.059
8.858 | 56.507 | -0.053 | 8.838 | 93.514 | 0.178 | 8.829 | 200.545 | -0.058
8.896 | 56.447 | -0.052 | 8.873 | 93.37 | 0.181 | 8.868 | 200.835 | -0.058
8.931 | 56.342 | -0.051 | 8.911 | 93.434 | 0.185 | 8.905 | 200.286 | -0.057
8.97 | 56.475 | -0.05 | 8.95 | 93.418 | 0.188 | 8.943 | 201.014 | -0.057
9.007 | 56.445 | -0.049 | 8.987 | 93.128 | 0.191 | 8.982 | 200.797 | -0.056
9.046 | 56.545 | -0.048 | 9.023 | 93.277 | 0.194 | 9.019 | 201.037 | -0.056
9.082 | 56.629 | -0.047 | 9.064 | 93.282 | 0.197 | 9.055 | 200.855 | -0.055
9.121 | 56.373 | -0.046 | 9.101 | 93.191 | 0.201 | 9.092 | 200.865 | -0.054
9.157 | 56.394 | -0.045 | 9.137 | 92.68 | 0.204 | 9.133 | 200.418 | -0.054
9.196 | 56.357 | -0.044 | 9.173 | 92.767 | 0.207 | 9.169 | 200.847 | -0.053
9.233 | 56.496 | -0.043 | 9.213 | 92.561 | 0.21 | 9.206 | 201.314 | -0.053
9.269 | 56.208 | -0.042 | 9.25 | 92.164 | 0.213 | 9.244 | 200.701 | -0.052
9.309 | 56.327 | -0.041 | 9.287 | 92.621 | 0.217 | 9.281 | 200.397 | -0.052
9.346 | 56.302 | -0.04 | 9.326 | 92.661 | 0.22 | 9.319 | 200.249 | -0.051
9.382 | 56.182 | -0.039 | 9.363 | 92.383 | 0.224 | 9.357 | 200.591 | -0.05
9.424 | 56.113 | -0.037 | 9.402 | 92.233 | 0.227 | 9.395 | 200.185 | -0.05
9.46 | 56.193 | -0.036 | 9.438 | 91.779 | 0.231 | 9.433 | 200.147 | -0.049
9.497 | 56.195 | -0.034 | 9.477 | 91.789 | 0.234 | 9.47 | 200.464 | -0.049
9.534 | 56.092 | -0.033 | 9.513 | 91.74 | 0.238 | 9.51 | 200.052 | -0.049
9.573 | 56.159 | -0.032 | 9.551 | 91.413 | 0.242 | 9.546 | 200.799 | -0.048
9.61 | 56.003 | -0.03 | 9.588 | 91.236 | 0.245 | 9.583 | 200.123 | -0.048
9.647 | 55.993 | -0.029 | 9.627 | 91.123 | 0.249 | 9.619 | 200.321 | -0.047
9.684 | 56.161 | -0.029 | 9.663 | 90.906 | 0.253 | 9.656 | 200.372 | -0.047
9.723 | 56.18 | -0.028 | 9.702 | 90.933 | 0.257 | 9.696 | 199.835 | -0.046
9.761 | 56.101 | -0.026 | 9.74 | 90.71 | 0.261 | 9.733 | 199.857 | -0.046
9.799 | 56.026 | -0.025 | 9.777 | 90.499 | 0.265 | 9.769 | 200.28 | -0.046
9.837 | 56.045 | -0.024 | 9.814 | 90.527 | 0.269 | 9.807 | 199.428 | -0.045
9.873 | 56.02 | -0.023 | 9.855 | 89.998 | 0.274 | 9.844 | 199.777 | -0.044
9.91 | 55.926 | -0.022 | 9.891 | 90.105 | 0.278 | 9.884 | 199.181 | -0.044
9.948 | 56 | -0.021 | 9.928 | 90.11 | 0.281 | 9.921 | 199.145 | -0.043
9.985 | 56.05 | -0.02 | 9.965 | 89.78 | 0.286 | 9.957 | 199.776 | -0.043
10.021 | 56.005 | -0.019 | 10.003 | 89.597 | 0.291 | 9.993 | 199.702 | -0.043
[6 empty] | 10.033 | 199.583 | -0.043