## GENERAL
TEST IDENTIFICATION
Borehole : | TNW083-BH
Sample : | 18BAGA
Depth : | 15.5 | [m]
VISUAL DESCRIPTION
Dark brown medium SAND
INITIAL | Specimen 1 | Specimen 2 | Specimen 3
Diameter | 60.07 | 60.05 | 60.08 | [mm]
Length | 60.09 | 60.06 | 60.08 | [mm]
Water content | 5.123433 | 5.123433 | 5.123433 | [%]
Bulk density | 1.599778 | 1.599323 | 1.594936 | [Mg/m³]
Dry density | 1.521809 | 1.521376 | 1.517203 | [Mg/m³]
Void ratio | 0.7413485 | 0.7418443 | 0.7466349 | [-]
Degree of saturation | 18.31406 | 18.30181 | 18.18439 | [%]
SHEARING
Rate of displacement | 0.45 | 0.45 | 0.45 | [mm/min]
Void ratio at start of shear | 0.6200648 | 0.6091546 | 0.5406527 | [-]
Normal stress | 158.7583 | 313.701 | 623.8954 | [kPa]
Maximum shear stress | 105.4033 | 195.5311 | 397.3356 | [kPa]
Horizontal displacement | 8.95384 | 8.05871 | 7.20436 | [mm]
Vertical displacement | 0.610762 | 0.699873 | 0.719888 | [mm]
Degree of saturation | 82.36699 | 77.82692 | 88.72677 | [%]
SHEAR STRENGTH PARAMETERS
Effective angle of internal friction (φ') | 32 | [degree]
Effective cohesion (c') | 2 | [kPa]

## SHEARING
SHEARING STAGE
Specimen 1 | Specimen 1 | Specimen 1 | Specimen 2 | Specimen 2 | Specimen 2 | Specimen 3 | Specimen 3 | Specimen 3
Horizontal displacement | Shear stress | Vertical movement | Horizontal displacement | Shear stress | Vertical movement | Horizontal displacement | Shear stress | Vertical movement
[mm] | [kPa] | [mm] | [mm] | [kPa] | [mm] | [mm] | [kPa] | [mm]
0 | 0 | 0 | 0 | 0 | 0 | 0 | 0 | 0
0 | 5.798 | 0.001 | 0 | 7.128 | 0.001 | 0 | 7.769 | 0
0.019 | 15.297 | 0.003 | 0 | 7.322 | 0.001 | 0 | 8.005 | 0
0.06 | 23.651 | 0.011 | 0.022 | 21.45 | 0.001 | 0.016 | 33.097 | 0.003
0.092 | 27.82 | 0.018 | 0.057 | 35.592 | 0.004 | 0.054 | 70.859 | 0.004
0.136 | 32.442 | 0.028 | 0.103 | 45.702 | 0.013 | 0.101 | 98.374 | 0.01
0.175 | 36.214 | 0.037 | 0.144 | 52.219 | 0.026 | 0.142 | 110.677 | 0.018
0.215 | 38.196 | 0.046 | 0.18 | 57.031 | 0.038 | 0.183 | 120.853 | 0.025
0.25 | 40.05 | 0.056 | 0.217 | 62.149 | 0.05 | 0.215 | 127.434 | 0.034
0.284 | 43.68 | 0.064 | 0.257 | 65.77 | 0.063 | 0.254 | 135.23 | 0.046
0.323 | 45.292 | 0.074 | 0.293 | 68.931 | 0.074 | 0.293 | 142.026 | 0.058
0.36 | 47.048 | 0.083 | 0.331 | 71.427 | 0.086 | 0.331 | 148.376 | 0.069
0.4 | 49.097 | 0.091 | 0.37 | 74.007 | 0.098 | 0.368 | 153.862 | 0.08
0.432 | 50.518 | 0.099 | 0.405 | 76.575 | 0.109 | 0.405 | 160.186 | 0.091
0.473 | 51.878 | 0.108 | 0.44 | 79.781 | 0.119 | 0.443 | 166.622 | 0.103
0.512 | 53.298 | 0.117 | 0.48 | 82.437 | 0.13 | 0.479 | 171.416 | 0.114
0.55 | 54.078 | 0.126 | 0.521 | 85.533 | 0.14 | 0.519 | 176.223 | 0.125
0.587 | 55.173 | 0.133 | 0.559 | 87.171 | 0.15 | 0.555 | 180.834 | 0.135
0.625 | 56.937 | 0.142 | 0.595 | 89.245 | 0.16 | 0.593 | 185.967 | 0.146
0.661 | 58.228 | 0.149 | 0.631 | 91.373 | 0.169 | 0.631 | 190.733 | 0.156
0.7 | 58.578 | 0.156 | 0.668 | 93.587 | 0.178 | 0.666 | 195.021 | 0.166
0.739 | 59.36 | 0.164 | 0.707 | 95.806 | 0.187 | 0.707 | 199.722 | 0.176
0.775 | 60.467 | 0.171 | 0.744 | 98.053 | 0.195 | 0.742 | 204.388 | 0.185
0.81 | 61.117 | 0.177 | 0.781 | 99.824 | 0.203 | 0.781 | 208.23 | 0.194
0.851 | 61.862 | 0.184 | 0.818 | 101.618 | 0.212 | 0.818 | 212.15 | 0.204
0.885 | 62.857 | 0.19 | 0.857 | 104.138 | 0.22 | 0.855 | 215.462 | 0.214
0.925 | 63.433 | 0.197 | 0.893 | 105.997 | 0.228 | 0.893 | 219.937 | 0.222
0.965 | 64.144 | 0.203 | 0.933 | 107.271 | 0.236 | 0.932 | 223.199 | 0.232
0.998 | 64.958 | 0.209 | 0.967 | 108.683 | 0.243 | 0.969 | 226.711 | 0.24
1.039 | 65.897 | 0.215 | 1.004 | 111.1 | 0.25 | 1.005 | 230.604 | 0.248
1.076 | 66.708 | 0.22 | 1.043 | 112.783 | 0.257 | 1.041 | 233.446 | 0.257
1.114 | 66.999 | 0.226 | 1.08 | 113.384 | 0.265 | 1.08 | 236.765 | 0.265
1.149 | 68.075 | 0.232 | 1.118 | 114.65 | 0.271 | 1.119 | 239.134 | 0.273
1.189 | 68.903 | 0.237 | 1.157 | 114.657 | 0.279 | 1.156 | 242.122 | 0.281
1.227 | 68.978 | 0.243 | 1.196 | 115.196 | 0.286 | 1.194 | 244.469 | 0.289
1.261 | 69.411 | 0.248 | 1.232 | 118.568 | 0.293 | 1.23 | 248.247 | 0.296
1.301 | 70.405 | 0.253 | 1.271 | 119.657 | 0.299 | 1.269 | 251.255 | 0.304
1.338 | 71.085 | 0.258 | 1.309 | 120.408 | 0.306 | 1.306 | 253.946 | 0.311
1.376 | 71.286 | 0.264 | 1.344 | 121.592 | 0.312 | 1.342 | 255.765 | 0.317
1.415 | 72.143 | 0.268 | 1.38 | 123.518 | 0.318 | 1.382 | 258.514 | 0.324
1.451 | 72.413 | 0.273 | 1.417 | 124.651 | 0.324 | 1.417 | 260.685 | 0.33
1.489 | 72.849 | 0.278 | 1.457 | 126.076 | 0.33 | 1.456 | 263.515 | 0.337
1.523 | 73.14 | 0.282 | 1.494 | 126.614 | 0.337 | 1.493 | 265.167 | 0.344
1.564 | 73.813 | 0.287 | 1.534 | 128.287 | 0.343 | 1.532 | 267.3 | 0.35
1.599 | 75.234 | 0.291 | 1.57 | 129.851 | 0.349 | 1.567 | 269.324 | 0.356
1.639 | 75.453 | 0.295 | 1.606 | 131.298 | 0.354 | 1.606 | 271.193 | 0.363
1.676 | 76.414 | 0.3 | 1.644 | 132.308 | 0.36 | 1.644 | 272.754 | 0.369
1.713 | 76.747 | 0.304 | 1.68 | 133.222 | 0.366 | 1.681 | 274.903 | 0.376
1.752 | 77.705 | 0.308 | 1.72 | 134.918 | 0.371 | 1.719 | 276.132 | 0.382
1.792 | 77.722 | 0.312 | 1.758 | 136.171 | 0.377 | 1.756 | 277.616 | 0.388
1.827 | 78.152 | 0.316 | 1.795 | 137.612 | 0.382 | 1.794 | 279.385 | 0.393
1.863 | 79.153 | 0.32 | 1.83 | 138.982 | 0.388 | 1.83 | 280.939 | 0.399
1.902 | 79.629 | 0.324 | 1.868 | 140.465 | 0.393 | 1.87 | 282.511 | 0.404
1.941 | 79.985 | 0.328 | 1.908 | 141.763 | 0.399 | 1.906 | 283.933 | 0.409
1.976 | 80.856 | 0.332 | 1.947 | 142.565 | 0.404 | 1.945 | 285.885 | 0.414
2.015 | 81.584 | 0.335 | 1.983 | 143.193 | 0.409 | 1.983 | 287.788 | 0.419
2.052 | 81.737 | 0.339 | 2.02 | 144.507 | 0.414 | 2.018 | 288.695 | 0.424
2.09 | 82.091 | 0.343 | 2.056 | 145.416 | 0.419 | 2.056 | 291.331 | 0.429
2.127 | 82.379 | 0.347 | 2.094 | 146.316 | 0.424 | 2.096 | 291.974 | 0.434
2.165 | 82.737 | 0.35 | 2.132 | 147.376 | 0.428 | 2.132 | 294.153 | 0.439
2.202 | 83.179 | 0.354 | 2.17 | 148.888 | 0.433 | 2.17 | 295.59 | 0.444
2.237 | 83.518 | 0.357 | 2.208 | 149.923 | 0.437 | 2.208 | 298.351 | 0.448
2.278 | 84.103 | 0.361 | 2.247 | 150.701 | 0.442 | 2.242 | 299.152 | 0.452
2.312 | 84.589 | 0.364 | 2.282 | 151.002 | 0.446 | 2.283 | 301.846 | 0.457
2.354 | 85.021 | 0.368 | 2.321 | 152.304 | 0.451 | 2.321 | 303.26 | 0.461
2.391 | 84.873 | 0.371 | 2.359 | 153.118 | 0.455 | 2.357 | 304.108 | 0.465
2.426 | 85.63 | 0.374 | 2.394 | 154.516 | 0.459 | 2.395 | 306.215 | 0.47
2.465 | 86.365 | 0.377 | 2.432 | 155.789 | 0.463 | 2.432 | 307.565 | 0.474
2.503 | 86.352 | 0.38 | 2.47 | 156.111 | 0.467 | 2.47 | 309.464 | 0.478
2.539 | 86.634 | 0.383 | 2.507 | 156.965 | 0.471 | 2.509 | 310.555 | 0.483
2.576 | 87.382 | 0.386 | 2.545 | 157.804 | 0.475 | 2.547 | 312.363 | 0.487
2.615 | 87.819 | 0.389 | 2.583 | 156.772 | 0.48 | 2.584 | 313.634 | 0.491
2.654 | 88.402 | 0.391 | 2.622 | 159.393 | 0.484 | 2.622 | 314.874 | 0.495
2.688 | 88.507 | 0.394 | 2.658 | 160.248 | 0.487 | 2.661 | 315.855 | 0.499
2.726 | 89.293 | 0.396 | 2.697 | 160.911 | 0.491 | 2.699 | 317.326 | 0.503
2.766 | 89.143 | 0.399 | 2.734 | 161.574 | 0.495 | 2.734 | 318.593 | 0.507
2.803 | 89.41 | 0.402 | 2.769 | 162.466 | 0.499 | 2.773 | 320.354 | 0.51
2.841 | 89.822 | 0.404 | 2.806 | 163.588 | 0.502 | 2.81 | 321.464 | 0.514
2.877 | 90.246 | 0.407 | 2.844 | 164.231 | 0.506 | 2.848 | 323.143 | 0.518
2.915 | 90.615 | 0.409 | 2.884 | 164.617 | 0.509 | 2.884 | 324.206 | 0.522
2.949 | 90.422 | 0.412 | 2.923 | 165.37 | 0.513 | 2.925 | 324.646 | 0.525
2.992 | 90.831 | 0.414 | 2.96 | 165.879 | 0.516 | 2.961 | 326.504 | 0.528
3.027 | 91.225 | 0.417 | 2.997 | 166.936 | 0.52 | 2.998 | 327.842 | 0.532
3.066 | 92.004 | 0.419 | 3.034 | 167.816 | 0.523 | 3.035 | 329.242 | 0.535
3.102 | 92.341 | 0.421 | 3.072 | 168.134 | 0.526 | 3.074 | 330.67 | 0.538
3.14 | 92.368 | 0.424 | 3.108 | 168.953 | 0.529 | 3.111 | 331.71 | 0.542
3.176 | 92.763 | 0.426 | 3.148 | 169.744 | 0.531 | 3.149 | 332.803 | 0.545
3.216 | 93.269 | 0.428 | 3.185 | 170.153 | 0.534 | 3.186 | 334.487 | 0.548
3.252 | 93.749 | 0.431 | 3.22 | 170.471 | 0.537 | 3.224 | 335.095 | 0.551
3.289 | 94.301 | 0.433 | 3.256 | 171.469 | 0.539 | 3.262 | 336.928 | 0.554
3.327 | 94.471 | 0.435 | 3.297 | 172.431 | 0.542 | 3.3 | 338.021 | 0.557
3.364 | 94.951 | 0.437 | 3.336 | 172.788 | 0.545 | 3.337 | 339.089 | 0.561
3.402 | 94.759 | 0.439 | 3.373 | 173.484 | 0.547 | 3.375 | 339.578 | 0.564
3.439 | 95.511 | 0.441 | 3.409 | 174.192 | 0.55 | 3.412 | 340.359 | 0.567
3.478 | 95.685 | 0.443 | 3.446 | 174.988 | 0.552 | 3.448 | 342.128 | 0.57
3.514 | 95.45 | 0.445 | 3.483 | 175.761 | 0.555 | 3.487 | 343.745 | 0.573
3.551 | 96.086 | 0.447 | 3.522 | 176.081 | 0.557 | 3.523 | 344.625 | 0.576
3.591 | 96.109 | 0.449 | 3.559 | 176.515 | 0.559 | 3.562 | 345.943 | 0.579
3.629 | 96.154 | 0.451 | 3.598 | 177.296 | 0.561 | 3.599 | 346.684 | 0.582
3.663 | 96.572 | 0.452 | 3.636 | 177.454 | 0.564 | 3.636 | 346.679 | 0.585
3.703 | 97.105 | 0.454 | 3.673 | 178.527 | 0.566 | 3.675 | 348.253 | 0.588
3.741 | 97.02 | 0.456 | 3.708 | 178.853 | 0.568 | 3.713 | 349.114 | 0.591
3.779 | 97.283 | 0.457 | 3.748 | 179.362 | 0.57 | 3.749 | 350.063 | 0.593
3.816 | 97.688 | 0.459 | 3.784 | 180.029 | 0.572 | 3.787 | 351.679 | 0.596
3.852 | 98.018 | 0.461 | 3.821 | 180.099 | 0.574 | 3.823 | 352.431 | 0.598
3.889 | 98.427 | 0.462 | 3.859 | 180.985 | 0.576 | 3.861 | 353.707 | 0.601
3.928 | 98.521 | 0.464 | 3.896 | 181.174 | 0.578 | 3.9 | 354.069 | 0.603
3.965 | 98.415 | 0.465 | 3.933 | 181.543 | 0.58 | 3.938 | 354.618 | 0.606
4.001 | 98.43 | 0.466 | 3.97 | 181.97 | 0.581 | 3.975 | 356.086 | 0.608
4.039 | 98.505 | 0.468 | 4.009 | 182.524 | 0.583 | 4.011 | 357.254 | 0.61
4.078 | 99.174 | 0.469 | 4.047 | 183.16 | 0.585 | 4.049 | 358.599 | 0.612
4.114 | 98.883 | 0.471 | 4.084 | 183.236 | 0.586 | 4.087 | 359.301 | 0.615
4.151 | 99.617 | 0.473 | 4.123 | 183.486 | 0.588 | 4.125 | 359.572 | 0.617
4.19 | 99.647 | 0.474 | 4.16 | 183.306 | 0.589 | 4.162 | 361.225 | 0.619
4.23 | 99.827 | 0.475 | 4.196 | 183.932 | 0.591 | 4.199 | 361.798 | 0.621
4.265 | 100.323 | 0.477 | 4.234 | 184.669 | 0.592 | 4.237 | 362.429 | 0.624
4.302 | 99.873 | 0.478 | 4.272 | 184.731 | 0.594 | 4.276 | 362.701 | 0.626
4.34 | 100.062 | 0.479 | 4.31 | 185.463 | 0.595 | 4.312 | 363.363 | 0.628
4.377 | 99.767 | 0.48 | 4.348 | 185.855 | 0.596 | 4.351 | 363.226 | 0.63
4.416 | 100.67 | 0.482 | 4.385 | 185.926 | 0.598 | 4.387 | 365.046 | 0.632
4.452 | 100.706 | 0.483 | 4.422 | 186.082 | 0.599 | 4.428 | 365.375 | 0.634
4.489 | 101.328 | 0.484 | 4.459 | 186.671 | 0.6 | 4.463 | 366.319 | 0.636
4.526 | 101.086 | 0.486 | 4.497 | 186.633 | 0.602 | 4.5 | 367.249 | 0.638
4.566 | 100.926 | 0.487 | 4.533 | 187.205 | 0.603 | 4.538 | 367.424 | 0.639
4.601 | 100.882 | 0.488 | 4.572 | 187.726 | 0.604 | 4.575 | 368.831 | 0.641
4.642 | 101.076 | 0.489 | 4.61 | 188.026 | 0.606 | 4.612 | 369.748 | 0.643
4.679 | 101.153 | 0.49 | 4.646 | 187.765 | 0.607 | 4.649 | 370.137 | 0.645
4.714 | 101.309 | 0.491 | 4.682 | 188.311 | 0.608 | 4.688 | 370.906 | 0.646
4.753 | 101.268 | 0.492 | 4.723 | 188.694 | 0.61 | 4.726 | 371.654 | 0.648
4.791 | 101.155 | 0.493 | 4.761 | 189.097 | 0.611 | 4.765 | 372.005 | 0.65
4.829 | 101.228 | 0.494 | 4.798 | 189.39 | 0.613 | 4.801 | 372.428 | 0.651
4.864 | 101.737 | 0.495 | 4.835 | 189.852 | 0.614 | 4.838 | 373.319 | 0.653
4.904 | 101.94 | 0.496 | 4.872 | 189.814 | 0.615 | 4.875 | 374.045 | 0.655
4.942 | 101.745 | 0.497 | 4.91 | 190.152 | 0.617 | 4.915 | 374.508 | 0.656
4.978 | 102.285 | 0.498 | 4.946 | 190.478 | 0.618 | 4.951 | 374.461 | 0.658
5.016 | 102.448 | 0.499 | 4.983 | 191.133 | 0.619 | 4.99 | 375.824 | 0.659
5.053 | 102.528 | 0.5 | 5.022 | 191.223 | 0.621 | 5.026 | 376.195 | 0.66
5.09 | 102.293 | 0.501 | 5.061 | 191.53 | 0.622 | 5.063 | 376.008 | 0.662
5.127 | 102.687 | 0.502 | 5.099 | 191.687 | 0.624 | 5.1 | 377.517 | 0.663
5.165 | 102.778 | 0.503 | 5.135 | 191.612 | 0.625 | 5.14 | 376.597 | 0.665
5.204 | 103.196 | 0.504 | 5.171 | 192.098 | 0.627 | 5.177 | 376.645 | 0.666
5.243 | 102.644 | 0.505 | 5.21 | 192.437 | 0.628 | 5.213 | 377.264 | 0.667
5.278 | 103.127 | 0.506 | 5.246 | 192.632 | 0.63 | 5.25 | 377.372 | 0.669
5.315 | 103.142 | 0.506 | 5.284 | 193.073 | 0.631 | 5.289 | 377.377 | 0.671
5.352 | 103.199 | 0.507 | 5.322 | 192.79 | 0.632 | 5.328 | 377.463 | 0.672
5.391 | 103.057 | 0.508 | 5.359 | 192.951 | 0.633 | 5.364 | 377.414 | 0.673
5.429 | 103.117 | 0.508 | 5.395 | 193.319 | 0.634 | 5.401 | 378.373 | 0.674
5.465 | 103.235 | 0.509 | 5.434 | 193.501 | 0.635 | 5.438 | 378.757 | 0.676
5.499 | 103.295 | 0.51 | 5.473 | 193.323 | 0.636 | 5.476 | 379.187 | 0.677
5.54 | 103.34 | 0.51 | 5.511 | 193.19 | 0.637 | 5.515 | 379.562 | 0.678
5.576 | 103.496 | 0.511 | 5.549 | 193.441 | 0.638 | 5.551 | 379.594 | 0.68
5.615 | 103.504 | 0.511 | 5.585 | 193.379 | 0.639 | 5.588 | 380.878 | 0.681
5.654 | 103.47 | 0.512 | 5.622 | 193.035 | 0.64 | 5.626 | 381.611 | 0.682
5.69 | 103.38 | 0.512 | 5.658 | 193.154 | 0.641 | 5.664 | 381.442 | 0.683
5.728 | 103.82 | 0.513 | 5.697 | 193.07 | 0.641 | 5.702 | 382.263 | 0.685
5.765 | 103.772 | 0.514 | 5.734 | 192.558 | 0.642 | 5.738 | 382.782 | 0.686
5.803 | 103.961 | 0.515 | 5.773 | 192.129 | 0.643 | 5.778 | 383.361 | 0.687
5.838 | 104.457 | 0.516 | 5.811 | 192.332 | 0.643 | 5.812 | 384.207 | 0.689
5.879 | 104.101 | 0.516 | 5.847 | 192.251 | 0.644 | 5.851 | 384.68 | 0.69
5.914 | 103.924 | 0.517 | 5.884 | 191.762 | 0.644 | 5.889 | 384.524 | 0.691
5.954 | 103.851 | 0.517 | 5.922 | 191.913 | 0.645 | 5.927 | 385.02 | 0.693
5.992 | 104.131 | 0.518 | 5.959 | 191.493 | 0.645 | 5.964 | 385.654 | 0.694
6.028 | 104.1 | 0.519 | 5.996 | 192.028 | 0.646 | 6.001 | 385.878 | 0.695
6.065 | 104.542 | 0.519 | 6.034 | 192.144 | 0.647 | 6.038 | 386.717 | 0.696
6.103 | 104.178 | 0.52 | 6.073 | 191.885 | 0.647 | 6.077 | 386.494 | 0.698
6.141 | 104.074 | 0.521 | 6.107 | 192.157 | 0.648 | 6.114 | 387.319 | 0.699
6.177 | 104.026 | 0.522 | 6.147 | 191.971 | 0.648 | 6.153 | 386.855 | 0.699
6.215 | 103.929 | 0.522 | 6.185 | 191.713 | 0.649 | 6.191 | 387.551 | 0.7
6.254 | 103.95 | 0.523 | 6.224 | 191.739 | 0.649 | 6.229 | 387.835 | 0.701
6.29 | 103.953 | 0.524 | 6.261 | 191.867 | 0.65 | 6.265 | 388.373 | 0.702
6.326 | 104.854 | 0.525 | 6.299 | 191.574 | 0.651 | 6.302 | 388.913 | 0.702
6.366 | 104.314 | 0.526 | 6.335 | 191.721 | 0.652 | 6.342 | 389.62 | 0.703
6.403 | 104.251 | 0.527 | 6.372 | 191.871 | 0.653 | 6.378 | 389.35 | 0.705
6.441 | 104.246 | 0.528 | 6.408 | 192.267 | 0.653 | 6.417 | 390.544 | 0.705
6.479 | 104.642 | 0.529 | 6.447 | 192.195 | 0.654 | 6.453 | 390.497 | 0.705
6.513 | 104.809 | 0.529 | 6.487 | 191.93 | 0.655 | 6.492 | 390.989 | 0.706
6.553 | 104.571 | 0.53 | 6.525 | 192.171 | 0.656 | 6.529 | 391.699 | 0.707
6.592 | 104.631 | 0.531 | 6.562 | 191.936 | 0.656 | 6.567 | 391.857 | 0.709
6.628 | 105.091 | 0.532 | 6.597 | 192.408 | 0.657 | 6.604 | 393.042 | 0.71
6.668 | 104.991 | 0.533 | 6.634 | 192.782 | 0.658 | 6.641 | 393.644 | 0.71
6.702 | 104.834 | 0.535 | 6.67 | 192.769 | 0.659 | 6.678 | 393.998 | 0.71
6.739 | 104.934 | 0.536 | 6.71 | 192.727 | 0.66 | 6.716 | 394.491 | 0.71
6.777 | 105.119 | 0.537 | 6.75 | 192.823 | 0.661 | 6.756 | 394.57 | 0.711
6.817 | 104.75 | 0.538 | 6.788 | 192.979 | 0.661 | 6.792 | 394.918 | 0.712
6.854 | 104.817 | 0.539 | 6.821 | 192.776 | 0.662 | 6.828 | 395.726 | 0.712
6.891 | 104.794 | 0.54 | 6.86 | 193.193 | 0.663 | 6.865 | 396.244 | 0.713
6.927 | 104.793 | 0.541 | 6.897 | 193.462 | 0.664 | 6.905 | 395.874 | 0.714
6.965 | 104.533 | 0.542 | 6.937 | 193.357 | 0.665 | 6.943 | 396.246 | 0.715
7.004 | 104.557 | 0.544 | 6.975 | 193.482 | 0.666 | 6.98 | 396.214 | 0.715
7.04 | 104.661 | 0.545 | 7.012 | 193.592 | 0.666 | 7.016 | 396.724 | 0.716
7.08 | 104.638 | 0.547 | 7.049 | 193.818 | 0.667 | 7.054 | 396.756 | 0.717
7.116 | 104.546 | 0.548 | 7.085 | 193.676 | 0.668 | 7.092 | 396.454 | 0.718
7.154 | 104.312 | 0.549 | 7.125 | 193.959 | 0.669 | 7.13 | 397.325 | 0.718
7.2 | 102.693 | 0.551 | 7.162 | 193.961 | 0.67 | 7.168 | 396.82 | 0.719
7.228 | 104.127 | 0.552 | 7.2 | 194.153 | 0.671 | 7.204 | 397.336 | 0.72
7.265 | 104.177 | 0.553 | 7.237 | 194.491 | 0.672 | 7.241 | 397.101 | 0.72
7.301 | 104.623 | 0.554 | 7.273 | 194.619 | 0.673 | 7.279 | 396.984 | 0.721
7.342 | 104.285 | 0.555 | 7.312 | 194.329 | 0.674 | 7.318 | 397.015 | 0.722
7.378 | 104.439 | 0.557 | 7.349 | 194.617 | 0.675 | 7.355 | 396.376 | 0.722
7.414 | 104.009 | 0.558 | 7.388 | 194.373 | 0.677 | 7.392 | 396.524 | 0.723
7.455 | 104.002 | 0.559 | 7.432 | 192.802 | 0.678 | 7.429 | 397.013 | 0.723
7.49 | 103.832 | 0.56 | 7.461 | 195.037 | 0.679 | 7.464 | 397.037 | 0.724
7.527 | 104.391 | 0.562 | 7.5 | 194.872 | 0.68 | 7.504 | 397.18 | 0.724
7.568 | 103.986 | 0.563 | 7.535 | 194.652 | 0.682 | 7.541 | 397.187 | 0.725
7.603 | 103.893 | 0.565 | 7.573 | 195.291 | 0.683 | 7.579 | 397.013 | 0.726
7.64 | 104.108 | 0.566 | 7.611 | 195.316 | 0.684 | 7.616 | 396.767 | 0.726
7.678 | 103.929 | 0.567 | 7.649 | 195.388 | 0.685 | 7.654 | 396.328 | 0.726
7.715 | 104.188 | 0.568 | 7.688 | 195.455 | 0.687 | 7.693 | 395.551 | 0.727
7.752 | 104.141 | 0.57 | 7.724 | 195.434 | 0.688 | 7.729 | 395.555 | 0.727
7.791 | 104.446 | 0.571 | 7.763 | 195.179 | 0.69 | 7.768 | 396.069 | 0.728
7.83 | 104.47 | 0.573 | 7.799 | 195.111 | 0.691 | 7.804 | 394.979 | 0.728
7.867 | 104.553 | 0.574 | 7.837 | 195.234 | 0.692 | 7.843 | 395.687 | 0.729
7.903 | 104.586 | 0.575 | 7.872 | 195.244 | 0.694 | 7.88 | 393.832 | 0.729
7.941 | 104.281 | 0.576 | 7.912 | 195.25 | 0.695 | 7.918 | 394.458 | 0.73
7.979 | 104.064 | 0.577 | 7.95 | 195.167 | 0.696 | 7.954 | 392.897 | 0.731
8.016 | 104.308 | 0.578 | 7.988 | 195.275 | 0.697 | 7.993 | 393.778 | 0.731
8.055 | 104.445 | 0.58 | 8.028 | 194.952 | 0.699 | 8.031 | 392.767 | 0.732
8.091 | 104.756 | 0.581 | 8.059 | 195.531 | 0.7 | 8.068 | 392.376 | 0.733
8.13 | 104.57 | 0.582 | 8.098 | 195.184 | 0.701 | 8.105 | 392.262 | 0.733
8.165 | 104.688 | 0.584 | 8.136 | 194.729 | 0.702 | 8.142 | 391.724 | 0.734
8.202 | 104.561 | 0.585 | 8.174 | 194.71 | 0.703 | 8.18 | 391.47 | 0.735
8.241 | 104.815 | 0.586 | 8.213 | 194.554 | 0.705 | 8.218 | 391.619 | 0.736
8.281 | 104.807 | 0.587 | 8.249 | 194.341 | 0.706 | 8.254 | 391.517 | 0.736
8.316 | 104.957 | 0.589 | 8.286 | 194.706 | 0.707 | 8.293 | 390.796 | 0.737
8.352 | 105.03 | 0.59 | 8.325 | 194.429 | 0.708 | 8.33 | 391.074 | 0.738
8.389 | 105.086 | 0.591 | 8.363 | 194.211 | 0.71 | 8.367 | 390.151 | 0.739
8.43 | 104.9 | 0.593 | 8.401 | 194.275 | 0.711 | 8.405 | 390.039 | 0.74
8.467 | 105.046 | 0.594 | 8.438 | 194.328 | 0.712 | 8.443 | 389.595 | 0.74
8.505 | 105.219 | 0.595 | 8.475 | 194.081 | 0.713 | 8.48 | 389.423 | 0.741
8.544 | 105.056 | 0.597 | 8.513 | 193.818 | 0.715 | 8.518 | 389.441 | 0.742
8.581 | 104.818 | 0.598 | 8.55 | 193.749 | 0.716 | 8.556 | 389.861 | 0.743
8.617 | 105.021 | 0.6 | 8.588 | 193.969 | 0.717 | 8.592 | 390.13 | 0.744
8.655 | 105.126 | 0.601 | 8.624 | 194.054 | 0.719 | 8.63 | 390.45 | 0.744
8.691 | 105.102 | 0.602 | 8.664 | 194.157 | 0.72 | 8.667 | 390.753 | 0.745
8.729 | 105.253 | 0.604 | 8.701 | 194.07 | 0.721 | 8.705 | 391.05 | 0.746
8.769 | 105.11 | 0.605 | 8.739 | 193.679 | 0.723 | 8.743 | 391.041 | 0.747
8.806 | 105.022 | 0.606 | 8.776 | 193.677 | 0.724 | 8.781 | 390.75 | 0.748
8.846 | 104.781 | 0.607 | 8.813 | 193.985 | 0.725 | 8.818 | 391.357 | 0.749
8.881 | 105.204 | 0.608 | 8.85 | 193.857 | 0.727 | 8.856 | 391.679 | 0.75
8.919 | 105.248 | 0.609 | 8.888 | 193.899 | 0.728 | 8.892 | 391.811 | 0.751
8.954 | 105.403 | 0.611 | 8.926 | 193.911 | 0.73 | 8.93 | 392.844 | 0.751
8.995 | 105.208 | 0.612 | 8.965 | 193.858 | 0.731 | 8.969 | 391.831 | 0.752
9.033 | 104.83 | 0.613 | 8.999 | 193.701 | 0.732 | 9.005 | 392.874 | 0.753
9.069 | 104.726 | 0.614 | 9.037 | 193.845 | 0.734 | 9.043 | 392.603 | 0.754
9.105 | 104.436 | 0.615 | 9.074 | 194.287 | 0.735 | 9.081 | 392.809 | 0.755
9.141 | 104.504 | 0.617 | 9.115 | 194.043 | 0.737 | 9.119 | 392.684 | 0.756
9.182 | 104.488 | 0.618 | 9.152 | 193.865 | 0.738 | 9.156 | 392.407 | 0.757
9.218 | 104.785 | 0.619 | 9.19 | 194.145 | 0.739 | 9.193 | 393.004 | 0.757
9.258 | 105.145 | 0.621 | 9.226 | 194.143 | 0.741 | 9.232 | 393.144 | 0.758
9.293 | 104.915 | 0.622 | 9.262 | 194.085 | 0.742 | 9.267 | 392.961 | 0.759
9.332 | 105.099 | 0.623 | 9.3 | 193.835 | 0.743 | 9.308 | 393.573 | 0.76
9.371 | 104.871 | 0.625 | 9.337 | 193.802 | 0.745 | 9.344 | 393.666 | 0.761
9.407 | 105.272 | 0.626 | 9.377 | 193.753 | 0.746 | 9.384 | 392.5 | 0.762
9.443 | 105.037 | 0.627 | 9.415 | 194.174 | 0.748 | 9.419 | 393.094 | 0.763
9.482 | 105.31 | 0.629 | 9.452 | 194.147 | 0.749 | 9.457 | 393.156 | 0.764
9.519 | 105.15 | 0.63 | 9.488 | 193.927 | 0.751 | 9.494 | 393.27 | 0.765
9.559 | 105.255 | 0.631 | 9.526 | 193.934 | 0.752 | 9.532 | 393.163 | 0.766
9.597 | 105.02 | 0.632 | 9.564 | 194.069 | 0.753 | 9.57 | 393.665 | 0.767
9.632 | 105.042 | 0.634 | 9.601 | 194.284 | 0.754 | 9.607 | 393.96 | 0.768
9.67 | 105.095 | 0.635 | 9.639 | 194.566 | 0.756 | 9.644 | 394.444 | 0.769
9.708 | 105.147 | 0.636 | 9.678 | 194.312 | 0.757 | 9.682 | 394.351 | 0.77
9.745 | 105.054 | 0.637 | 9.713 | 194.11 | 0.758 | 9.72 | 394.597 | 0.771
9.784 | 104.961 | 0.639 | 9.751 | 194.279 | 0.759 | 9.758 | 395.006 | 0.772
9.821 | 104.903 | 0.64 | 9.79 | 194.433 | 0.761 | 9.795 | 394.513 | 0.773
9.861 | 104.92 | 0.641 | 9.826 | 194.45 | 0.762 | 9.831 | 395.522 | 0.775
9.899 | 104.825 | 0.643 | 9.863 | 194.244 | 0.763 | 9.869 | 396.089 | 0.775
9.935 | 105.003 | 0.644 | 9.902 | 194.353 | 0.765 | 9.908 | 395.38 | 0.776
9.974 | 104.859 | 0.645 | 9.939 | 193.928 | 0.766 | 9.946 | 394.757 | 0.776
10.013 | 104.624 | 0.646 | 9.977 | 194.262 | 0.768 | 9.984 | 394.944 | 0.777
|  |  | 10.014 | 194.045 | 0.769 | 10.02 | 396.079 | 0.778