## GENERAL
TEST IDENTIFICATION
Borehole: | TNW083-BH
Sample: | 04UU
Depth: | 3.45 |  | [m]
VISUAL DESCRIPTION
INITIAL | UNDISTURBED | REMOULDED
Length | 139.4 |  | [mm]
Diameter | 66.7 |  | [mm]
Membrane thickness | 0.35 |  | [mm]
Rate of strain | 1 |  | [%/min]
Bulk density | 2 |  | [Mg/m³]
Dry density | 1.49 |  | [Mg/m³]
Water content | 34.4 |  | [%]
FAILURE
Cell pressure | 1000 |  | [kPa]
Membrane correction | 2 |  | [%]
Corrected deviator stress | 77.3 |  | [kPa]
Strain at failure | 19.9 |  | [%]
Undrained shear strength | 38.7 |  | [kPa]

## UNDISTURBED
SHEARING STAGE - UNDISTURBED
Axial strain | Deviator stress
[%] | [kPa]
0 | 0
0.1004304 | 0.06741796
0.2008608 | 4.229905
0.3012912 | 6.793598
0.4017217 | 9.443349
0.5021521 | 11.62076
0.5954089 | 13.45724
0.7030129 | 15.22636
0.7962697 | 16.98191
0.8967001 | 18.45383
1.004304 | 19.9713
1.097561 | 21.5585
1.205165 | 22.98747
1.298422 | 24.57986
1.398852 | 25.88129
1.506456 | 27.12351
1.599713 | 28.55778
1.700143 | 29.80888
1.800574 | 31.11359
1.893831 | 32.41894
2.001435 | 33.54658
2.094692 | 34.76279
2.202296 | 35.77349
2.302726 | 36.95333
2.403156 | 38.04689
2.496413 | 39.08619
2.604017 | 40.22709
2.704448 | 41.14665
2.797704 | 42.09613
2.905308 | 43.14659
2.998565 | 44.00877
3.098996 | 44.89268
3.199426 | 45.69157
3.30703 | 46.45666
3.400287 | 47.31179
3.500717 | 48.05021
3.593974 | 48.84677
3.701578 | 49.4395
3.802009 | 50.11808
3.902439 | 50.87766
4.002869 | 51.44324
4.096126 | 51.95748
4.20373 | 52.40608
4.296987 | 52.91812
4.397418 | 53.42415
4.505022 | 53.84205
4.598278 | 54.21429
4.705882 | 54.49384
4.799139 | 54.94622
4.89957 | 55.33808
5 | 55.62026
5.10043 | 56.03754
5.200861 | 56.39957
5.294118 | 56.79303
5.401722 | 57.20222
5.502152 | 57.53449
5.595409 | 57.9523
5.703013 | 58.22357
5.803443 | 58.44553
5.903874 | 58.53225
5.997131 | 58.73165
6.097561 | 58.84454
6.197991 | 58.90339
6.305595 | 58.9834
6.398852 | 58.99356
6.499283 | 59.10523
6.599713 | 59.10961
6.700143 | 59.24738
6.800574 | 59.35806
6.901004 | 59.57496
6.994261 | 59.69028
7.101865 | 59.90065
7.173601 | 60.03169
7.245337 | 60.24211
7.388809 | 60.34372
7.460545 | 60.63267
7.604017 | 60.78594
7.675753 | 60.80947
7.747489 | 60.91209
7.890961 | 60.95851
7.962697 | 61.13961
8.106169 | 61.23778
8.177905 | 61.36549
8.249641 | 61.36165
8.393113 | 61.40621
8.464849 | 61.69031
8.536585 | 61.8692
8.680057 | 61.93844
8.751793 | 62.0904
8.895265 | 62.13266
8.967001 | 62.33601
9.038737 | 62.40881
9.182209 | 62.63184
9.253945 | 62.80792
9.397418 | 62.89974
9.469154 | 63.07498
9.54089 | 63.24988
9.684362 | 63.39185
9.756098 | 63.48839
9.89957 | 63.73237
9.971306 | 63.85396
10.04304 | 64.07827
10.18651 | 64.16575
10.25825 | 64.3377
10.40172 | 64.47541
10.47346 | 64.64648
10.54519 | 64.766
10.68867 | 64.92757
10.7604 | 65.14851
10.90387 | 65.28314
10.97561 | 65.42662
11.04735 | 65.67161
11.19082 | 65.75354
11.26255 | 65.99746
11.33429 | 66.11403
11.47776 | 66.11837
11.5495 | 66.43685
11.69297 | 66.46547
11.76471 | 66.6564
11.83644 | 66.82171
11.97991 | 66.92457
12.05165 | 67.03868
12.19512 | 67.1656
12.26686 | 67.30411
12.33859 | 67.51758
12.48207 | 67.59257
12.5538 | 67.65489
12.69727 | 67.77897
12.76901 | 67.89066
12.84075 | 68.12681
12.98422 | 68.12455
13.05595 | 68.35968
13.19943 | 68.43108
13.27116 | 68.56585
13.3429 | 68.82431
13.48637 | 68.9188
13.55811 | 69.15135
13.62984 | 69.30927
13.77331 | 69.37729
13.84505 | 69.70698
13.98852 | 69.82289
14.06026 | 69.92977
14.20373 | 70.04451
14.27547 | 70.32241
14.3472 | 70.37915
14.49067 | 70.541
14.56241 | 70.81721
14.63415 | 70.94628
14.77762 | 71.00838
14.84935 | 71.23418
14.99283 | 71.34376
15.06456 | 71.54413
15.1363 | 71.74407
15.27977 | 71.70622
15.35151 | 71.90524
15.49498 | 72.01178
15.56671 | 72.23393
15.63845 | 72.38317
15.78192 | 72.4396
15.85366 | 72.58801
15.99713 | 72.71551
16.06887 | 72.88704
16.1406 | 72.96219
16.28407 | 73.0639
16.35581 | 73.1863
16.49928 | 73.2629
16.57102 | 73.43227
16.64275 | 73.57741
16.78623 | 73.69993
16.85796 | 73.82037
16.9297 | 73.94051
17.07317 | 74.06121
17.14491 | 74.25167
17.28838 | 74.32358
17.36011 | 74.51302
17.50359 | 74.63092
17.57532 | 74.74853
17.64706 | 74.86584
17.79053 | 74.98191
17.86227 | 75.14542
17.934 | 75.30854
18.07747 | 75.28194
18.14921 | 75.42079
18.29268 | 75.48698
18.36442 | 75.55488
18.43615 | 75.76261
18.57963 | 75.78054
18.65136 | 75.98721
18.79484 | 75.98082
18.86657 | 76.09358
18.93831 | 76.20603
19.08178 | 76.29106
19.15352 | 76.44899
19.29699 | 76.32486
19.36872 | 76.62048
19.44046 | 76.73101
19.58393 | 76.92816
19.65567 | 77.01481
19.79914 | 77.02664
19.87088 | 77.20437
19.94261 | 77.33584
20.08608 | 77.36905
20.15782 | 77.45399
20.30129 | 77.53184
20.37303 | 77.7528
20.44476 | 77.85941
20.58824 | 77.98081
20.65997 | 78.132
20.80344 | 78.1159
20.87518 | 78.26622
20.94692 | 78.46139
21.09039 | 78.44384

## REMOULDED
SHEARING STAGE - REMOULDED
Axial strain | Deviator stress
[%] | [kPa]