## GENERAL
TEST IDENTIFICATION
Borehole : | TNW005-BH
Sample : | 31BAGC
Depth : | 28.5 | [m]
VISUAL DESCRIPTION
Dark grey fine SAND
INITIAL | Specimen 1 | Specimen 2 | Specimen 3
Diameter | 60.08 | 60.05 | 60.03 | [mm]
Length | 60.03 | 60.04 | 60.05 | [mm]
Water content | 5.288771 | 5.288771 | 5.288771 | [%]
Bulk density | 1.694944 | 1.694022 | 1.691921 | [Mg/m³]
Dry density | 1.609805 | 1.608929 | 1.606934 | [Mg/m³]
Void ratio | 0.6461624 | 0.6470579 | 0.6491037 | [-]
Degree of saturation | 21.68997 | 21.65995 | 21.59168 | [%]
SHEARING
Rate of displacement | 0.45 | 0.45 | 0.45 | [mm/min]
Void ratio at start of shear | 0.5857941 | 0.550661 | 0.5623016 | [-]
Normal stress | 290.3117 | 575.3378 | 1144.606 | [kPa]
Maximum shear stress | 194.2649 | 367.9667 | 690.5015 | [kPa]
Horizontal displacement | 8.6595 | 7.95179 | 7.26804 | [mm]
Vertical displacement | 0.131262 | 0.537204 | 0.555892 | [mm]
Degree of saturation | 84.59298 | 86.83712 | 79.73028 | [%]
SHEAR STRENGTH PARAMETERS
Effective angle of internal friction (φ') | 32 | [degree]
Effective cohesion (c') | 0 | [kPa]

## SHEARING
SHEARING STAGE
Specimen 1 | Specimen 1 | Specimen 1 | Specimen 2 | Specimen 2 | Specimen 2 | Specimen 3 | Specimen 3 | Specimen 3
Horizontal displacement | Shear stress | Vertical movement | Horizontal displacement | Shear stress | Vertical movement | Horizontal displacement | Shear stress | Vertical movement
[mm] | [kPa] | [mm] | [mm] | [kPa] | [mm] | [mm] | [kPa] | [mm]
0 | 0 | 0 | 0 | 0 | 0 | 0 | 0 | 0
0 | 8.132 | 0 | 0 | 6.899 | 0 | 0 | 8.136 | 0
0 | 8.278 | 0 | 0 | 6.882 | 0 | 0.012 | 26.42 | 0.001
0.024 | 27.728 | 0.002 | 0.016 | 20.468 | 0.002 | 0.048 | 62.678 | 0.002
0.06 | 43.186 | 0.006 | 0.059 | 39.491 | 0.003 | 0.091 | 88.122 | 0.006
0.1 | 57.218 | 0.01 | 0.099 | 56.757 | 0.007 | 0.13 | 108.811 | 0.01
0.141 | 67.383 | 0.014 | 0.141 | 73.945 | 0.011 | 0.169 | 126.866 | 0.015
0.178 | 75.107 | 0.017 | 0.178 | 88.811 | 0.018 | 0.209 | 142.975 | 0.022
0.217 | 82.801 | 0.019 | 0.218 | 100.45 | 0.024 | 0.244 | 156.049 | 0.028
0.254 | 89.563 | 0.023 | 0.255 | 110.505 | 0.032 | 0.283 | 168.501 | 0.034
0.29 | 95.679 | 0.027 | 0.291 | 119.597 | 0.041 | 0.32 | 180.261 | 0.042
0.328 | 101.948 | 0.032 | 0.33 | 129.193 | 0.05 | 0.357 | 191.88 | 0.049
0.367 | 107.003 | 0.035 | 0.367 | 137.591 | 0.059 | 0.396 | 203.234 | 0.056
0.404 | 111.883 | 0.039 | 0.404 | 146.08 | 0.068 | 0.433 | 214.43 | 0.063
0.441 | 116.511 | 0.042 | 0.444 | 153.395 | 0.077 | 0.471 | 224.845 | 0.07
0.48 | 120.982 | 0.044 | 0.48 | 160.237 | 0.085 | 0.509 | 235.753 | 0.077
0.518 | 124.762 | 0.046 | 0.518 | 166.806 | 0.094 | 0.547 | 245.488 | 0.085
0.555 | 128.405 | 0.047 | 0.556 | 173.082 | 0.102 | 0.584 | 256.355 | 0.092
0.593 | 131.806 | 0.049 | 0.592 | 179.487 | 0.109 | 0.622 | 265.844 | 0.1
0.628 | 134.764 | 0.051 | 0.631 | 185.549 | 0.117 | 0.659 | 274.8 | 0.106
0.667 | 137.985 | 0.053 | 0.668 | 191.141 | 0.124 | 0.697 | 285.061 | 0.113
0.704 | 141.016 | 0.054 | 0.706 | 195.12 | 0.131 | 0.734 | 293.985 | 0.12
0.743 | 143.506 | 0.054 | 0.743 | 199.32 | 0.138 | 0.773 | 302.851 | 0.127
0.781 | 145.747 | 0.055 | 0.78 | 203.851 | 0.145 | 0.81 | 310.656 | 0.133
0.817 | 147.452 | 0.056 | 0.819 | 208.407 | 0.152 | 0.849 | 318.458 | 0.14
0.856 | 149.729 | 0.058 | 0.856 | 212.991 | 0.158 | 0.886 | 325.534 | 0.146
0.893 | 151.46 | 0.06 | 0.893 | 217.562 | 0.165 | 0.924 | 334.025 | 0.152
0.931 | 152.975 | 0.061 | 0.932 | 221.096 | 0.172 | 0.96 | 341.784 | 0.158
0.967 | 154.507 | 0.063 | 0.968 | 224.293 | 0.178 | 0.997 | 349.858 | 0.164
1.005 | 155.826 | 0.064 | 1.005 | 226.732 | 0.184 | 1.036 | 357.324 | 0.17
1.042 | 157.043 | 0.066 | 1.044 | 230.089 | 0.19 | 1.073 | 364.792 | 0.176
1.081 | 157.997 | 0.068 | 1.082 | 233.457 | 0.197 | 1.11 | 372.2 | 0.183
1.117 | 159.56 | 0.069 | 1.119 | 236.269 | 0.203 | 1.149 | 379.499 | 0.189
1.156 | 160.626 | 0.07 | 1.156 | 239.722 | 0.208 | 1.186 | 386.91 | 0.195
1.194 | 161.537 | 0.071 | 1.193 | 242.35 | 0.214 | 1.224 | 393.131 | 0.201
1.229 | 162.365 | 0.072 | 1.231 | 245.58 | 0.22 | 1.262 | 400.15 | 0.207
1.269 | 163.557 | 0.073 | 1.269 | 248.216 | 0.225 | 1.299 | 406.669 | 0.212
1.306 | 164.167 | 0.074 | 1.306 | 250.36 | 0.23 | 1.337 | 413.243 | 0.218
1.343 | 165.207 | 0.074 | 1.343 | 251.814 | 0.236 | 1.375 | 419.977 | 0.224
1.38 | 166.035 | 0.074 | 1.381 | 254.267 | 0.242 | 1.412 | 425.729 | 0.229
1.418 | 166.661 | 0.074 | 1.419 | 256.235 | 0.247 | 1.45 | 432.201 | 0.235
1.457 | 167.531 | 0.075 | 1.456 | 258.171 | 0.252 | 1.487 | 438.583 | 0.241
1.492 | 167.85 | 0.075 | 1.493 | 260.613 | 0.258 | 1.525 | 444.686 | 0.246
1.53 | 168.827 | 0.075 | 1.531 | 263.154 | 0.263 | 1.563 | 449.742 | 0.252
1.568 | 169.32 | 0.075 | 1.569 | 264.94 | 0.268 | 1.601 | 455.913 | 0.257
1.606 | 169.72 | 0.075 | 1.606 | 266.723 | 0.273 | 1.638 | 460.94 | 0.262
1.642 | 170.083 | 0.075 | 1.645 | 268.442 | 0.278 | 1.675 | 466.12 | 0.267
1.681 | 170.738 | 0.075 | 1.681 | 270.389 | 0.282 | 1.713 | 471.897 | 0.273
1.72 | 171.178 | 0.076 | 1.719 | 272.171 | 0.287 | 1.751 | 476.363 | 0.278
1.757 | 171.582 | 0.077 | 1.755 | 274.284 | 0.292 | 1.789 | 482.08 | 0.283
1.794 | 171.911 | 0.077 | 1.794 | 275.933 | 0.296 | 1.826 | 486.699 | 0.288
1.833 | 172.487 | 0.077 | 1.832 | 277.268 | 0.301 | 1.864 | 491.036 | 0.292
1.87 | 172.737 | 0.077 | 1.868 | 279.047 | 0.305 | 1.902 | 495.344 | 0.297
1.907 | 173.179 | 0.078 | 1.907 | 280.835 | 0.309 | 1.938 | 500.038 | 0.301
1.944 | 173.712 | 0.078 | 1.944 | 282.346 | 0.313 | 1.975 | 504.452 | 0.306
1.982 | 173.782 | 0.078 | 1.982 | 284.463 | 0.317 | 2.013 | 509.447 | 0.31
2.019 | 174.395 | 0.079 | 2.019 | 285.962 | 0.321 | 2.052 | 514.101 | 0.315
2.058 | 174.593 | 0.079 | 2.056 | 287.072 | 0.325 | 2.089 | 518.369 | 0.319
2.095 | 175.024 | 0.079 | 2.094 | 288.444 | 0.329 | 2.126 | 523.24 | 0.323
2.131 | 175.242 | 0.08 | 2.132 | 290.123 | 0.333 | 2.164 | 527.8 | 0.327
2.168 | 175.855 | 0.08 | 2.168 | 291.762 | 0.337 | 2.202 | 531.544 | 0.332
2.207 | 175.911 | 0.08 | 2.206 | 294.112 | 0.341 | 2.241 | 534.998 | 0.336
2.244 | 176.429 | 0.08 | 2.245 | 295.416 | 0.345 | 2.277 | 538.047 | 0.34
2.281 | 176.734 | 0.081 | 2.282 | 297.684 | 0.348 | 2.315 | 542.059 | 0.343
2.32 | 176.855 | 0.082 | 2.319 | 298.814 | 0.352 | 2.351 | 546.227 | 0.347
2.357 | 177.273 | 0.082 | 2.356 | 299.381 | 0.355 | 2.389 | 550.301 | 0.351
2.395 | 177.355 | 0.082 | 2.394 | 300.968 | 0.359 | 2.427 | 553.43 | 0.355
2.432 | 177.653 | 0.082 | 2.433 | 302.861 | 0.362 | 2.465 | 557.217 | 0.359
2.469 | 177.794 | 0.083 | 2.47 | 304.089 | 0.365 | 2.503 | 560.618 | 0.362
2.506 | 178.266 | 0.085 | 2.506 | 305.713 | 0.368 | 2.54 | 563.844 | 0.366
2.545 | 178.457 | 0.089 | 2.545 | 306.961 | 0.371 | 2.577 | 566.987 | 0.369
2.582 | 179.438 | 0.089 | 2.582 | 308.919 | 0.375 | 2.615 | 570.383 | 0.373
2.62 | 179.462 | 0.089 | 2.619 | 309.758 | 0.378 | 2.652 | 572.178 | 0.376
2.657 | 180.152 | 0.09 | 2.657 | 311.734 | 0.38 | 2.69 | 576.621 | 0.379
2.695 | 180.371 | 0.09 | 2.694 | 312.896 | 0.383 | 2.727 | 580.333 | 0.382
2.732 | 180.634 | 0.09 | 2.732 | 314.133 | 0.386 | 2.765 | 582.092 | 0.385
2.77 | 181.191 | 0.09 | 2.769 | 315.478 | 0.388 | 2.803 | 586.341 | 0.388
2.809 | 181.632 | 0.09 | 2.807 | 316.953 | 0.391 | 2.84 | 588.419 | 0.391
2.846 | 181.558 | 0.09 | 2.845 | 317.48 | 0.393 | 2.878 | 591.652 | 0.394
2.883 | 181.739 | 0.09 | 2.882 | 319.139 | 0.396 | 2.915 | 593.901 | 0.397
2.92 | 182.167 | 0.09 | 2.92 | 320.364 | 0.398 | 2.953 | 596.881 | 0.4
2.958 | 182.389 | 0.09 | 2.957 | 321.467 | 0.4 | 2.992 | 599.274 | 0.403
2.998 | 182.475 | 0.09 | 2.994 | 322.79 | 0.403 | 3.029 | 600.861 | 0.406
3.034 | 182.625 | 0.09 | 3.033 | 324.328 | 0.405 | 3.066 | 604.184 | 0.409
3.07 | 182.878 | 0.09 | 3.07 | 325.261 | 0.407 | 3.103 | 606.746 | 0.411
3.108 | 183.143 | 0.09 | 3.108 | 326.333 | 0.409 | 3.141 | 607.977 | 0.414
3.147 | 183.185 | 0.09 | 3.145 | 327.327 | 0.411 | 3.179 | 611.218 | 0.416
3.184 | 183.327 | 0.09 | 3.182 | 328.329 | 0.413 | 3.216 | 612.931 | 0.418
3.221 | 183.807 | 0.09 | 3.219 | 329.428 | 0.415 | 3.254 | 616.09 | 0.421
3.259 | 183.914 | 0.09 | 3.257 | 330.844 | 0.417 | 3.292 | 617.845 | 0.423
3.296 | 184.2 | 0.09 | 3.295 | 331.848 | 0.419 | 3.33 | 619.614 | 0.426
3.333 | 184.32 | 0.09 | 3.332 | 332.79 | 0.421 | 3.367 | 621.915 | 0.428
3.372 | 184.552 | 0.09 | 3.369 | 333.259 | 0.423 | 3.404 | 623.62 | 0.43
3.409 | 184.461 | 0.09 | 3.407 | 335.017 | 0.425 | 3.442 | 625.772 | 0.432
3.446 | 184.705 | 0.09 | 3.445 | 335.273 | 0.426 | 3.478 | 628.405 | 0.435
3.484 | 184.857 | 0.09 | 3.482 | 336.895 | 0.428 | 3.517 | 629.441 | 0.437
3.521 | 184.948 | 0.09 | 3.52 | 337.393 | 0.429 | 3.555 | 631.454 | 0.439
3.559 | 185.123 | 0.09 | 3.558 | 338.319 | 0.431 | 3.592 | 633.27 | 0.441
3.597 | 184.957 | 0.09 | 3.594 | 339.337 | 0.432 | 3.629 | 635.001 | 0.442
3.634 | 185.138 | 0.09 | 3.633 | 340.179 | 0.434 | 3.667 | 636.239 | 0.444
3.671 | 185.362 | 0.09 | 3.669 | 341.363 | 0.436 | 3.705 | 638.184 | 0.446
3.707 | 185.308 | 0.09 | 3.707 | 342.544 | 0.437 | 3.742 | 639.536 | 0.448
3.746 | 185.685 | 0.09 | 3.744 | 343.471 | 0.438 | 3.78 | 639.806 | 0.45
3.784 | 185.328 | 0.09 | 3.783 | 343.516 | 0.44 | 3.818 | 641.628 | 0.452
3.821 | 185.231 | 0.09 | 3.82 | 343.658 | 0.441 | 3.855 | 642.837 | 0.454
3.859 | 184.634 | 0.09 | 3.857 | 344.66 | 0.443 | 3.893 | 643.926 | 0.455
3.896 | 184.391 | 0.09 | 3.895 | 345.693 | 0.444 | 3.93 | 645.497 | 0.457
3.935 | 184.299 | 0.09 | 3.933 | 346.275 | 0.445 | 3.967 | 646.811 | 0.458
3.972 | 184.282 | 0.09 | 3.97 | 346.902 | 0.447 | 4.005 | 649.136 | 0.461
4.008 | 184.417 | 0.09 | 4.007 | 347.187 | 0.448 | 4.043 | 649.999 | 0.461
4.046 | 184.422 | 0.09 | 4.044 | 347.127 | 0.449 | 4.08 | 650.675 | 0.463
4.084 | 184.54 | 0.09 | 4.083 | 347.874 | 0.451 | 4.117 | 652.126 | 0.464
4.121 | 184.559 | 0.09 | 4.121 | 348.087 | 0.451 | 4.154 | 652.992 | 0.465
4.16 | 184.344 | 0.09 | 4.156 | 349.133 | 0.453 | 4.19 | 654.007 | 0.467
4.196 | 184.358 | 0.09 | 4.195 | 349.787 | 0.454 | 4.229 | 654.756 | 0.469
4.234 | 184.252 | 0.09 | 4.232 | 349.982 | 0.455 | 4.267 | 656.206 | 0.472
4.271 | 184.371 | 0.09 | 4.27 | 350.516 | 0.456 | 4.305 | 657.414 | 0.472
4.308 | 184.32 | 0.09 | 4.307 | 351.177 | 0.457 | 4.342 | 657.535 | 0.473
4.346 | 184.557 | 0.09 | 4.345 | 351.859 | 0.458 | 4.379 | 659.643 | 0.474
4.384 | 184.395 | 0.09 | 4.382 | 351.569 | 0.459 | 4.416 | 659.977 | 0.475
4.421 | 184.43 | 0.09 | 4.42 | 352.312 | 0.459 | 4.454 | 661.94 | 0.476
4.458 | 184.643 | 0.09 | 4.459 | 352.435 | 0.46 | 4.492 | 662.144 | 0.478
4.496 | 184.305 | 0.09 | 4.495 | 353.09 | 0.461 | 4.53 | 662.851 | 0.479
4.533 | 184.472 | 0.09 | 4.532 | 353.403 | 0.462 | 4.564 | 657.832 | 0.482
4.572 | 184.371 | 0.09 | 4.571 | 353.771 | 0.463 | 4.602 | 666.044 | 0.482
4.609 | 184.62 | 0.09 | 4.609 | 354.295 | 0.464 | 4.642 | 665.584 | 0.483
4.646 | 184.507 | 0.09 | 4.646 | 354.767 | 0.464 | 4.68 | 666.64 | 0.485
4.684 | 184.819 | 0.09 | 4.683 | 355.159 | 0.465 | 4.718 | 667.187 | 0.486
4.722 | 184.735 | 0.09 | 4.721 | 355.559 | 0.466 | 4.754 | 668.748 | 0.486
4.758 | 184.8 | 0.09 | 4.758 | 356.207 | 0.466 | 4.793 | 669.347 | 0.487
4.797 | 185.123 | 0.09 | 4.797 | 356.318 | 0.467 | 4.831 | 670.274 | 0.487
4.834 | 185.03 | 0.09 | 4.834 | 356.485 | 0.468 | 4.869 | 670.875 | 0.488
4.872 | 185.229 | 0.09 | 4.872 | 356.595 | 0.468 | 4.906 | 670.221 | 0.489
4.908 | 185.512 | 0.09 | 4.91 | 356.607 | 0.469 | 4.941 | 672.549 | 0.49
4.948 | 185.257 | 0.09 | 4.947 | 356.831 | 0.469 | 4.979 | 671.944 | 0.491
4.984 | 185.737 | 0.09 | 4.985 | 356.601 | 0.47 | 5.017 | 673.184 | 0.492
5.021 | 186.062 | 0.09 | 5.022 | 357.19 | 0.47 | 5.056 | 673.115 | 0.494
5.058 | 186.382 | 0.09 | 5.06 | 357.189 | 0.471 | 5.093 | 673.314 | 0.495
5.096 | 186.355 | 0.09 | 5.097 | 357.681 | 0.472 | 5.129 | 674.218 | 0.496
5.134 | 186.594 | 0.09 | 5.135 | 358.693 | 0.473 | 5.167 | 674.588 | 0.497
5.171 | 186.653 | 0.091 | 5.172 | 359.393 | 0.473 | 5.205 | 675.107 | 0.498
5.208 | 186.963 | 0.091 | 5.21 | 359.609 | 0.474 | 5.244 | 675.414 | 0.498
5.247 | 186.947 | 0.091 | 5.247 | 360.185 | 0.474 | 5.281 | 675.018 | 0.5
5.283 | 187.296 | 0.091 | 5.285 | 360.482 | 0.475 | 5.318 | 676.817 | 0.501
5.321 | 187.301 | 0.091 | 5.323 | 360.837 | 0.476 | 5.354 | 676.831 | 0.502
5.359 | 187.498 | 0.092 | 5.362 | 360.312 | 0.477 | 5.393 | 676.916 | 0.503
5.397 | 187.475 | 0.092 | 5.398 | 360.719 | 0.477 | 5.431 | 676.949 | 0.504
5.435 | 187.824 | 0.093 | 5.437 | 361.059 | 0.478 | 5.468 | 677.789 | 0.506
5.472 | 188.106 | 0.093 | 5.473 | 361.461 | 0.479 | 5.505 | 678.083 | 0.507
5.51 | 188.284 | 0.093 | 5.511 | 361.807 | 0.479 | 5.543 | 677.726 | 0.508
5.546 | 188.681 | 0.094 | 5.549 | 361.596 | 0.48 | 5.582 | 678.643 | 0.508
5.584 | 188.43 | 0.094 | 5.585 | 362.442 | 0.48 | 5.618 | 679.473 | 0.509
5.622 | 188.604 | 0.095 | 5.624 | 361.607 | 0.481 | 5.655 | 679.793 | 0.51
5.659 | 188.733 | 0.096 | 5.661 | 361.999 | 0.482 | 5.693 | 678.526 | 0.512
5.696 | 189.098 | 0.096 | 5.697 | 361.022 | 0.482 | 5.731 | 679.761 | 0.513
5.735 | 188.732 | 0.096 | 5.736 | 361.305 | 0.483 | 5.767 | 680.154 | 0.514
5.772 | 188.976 | 0.097 | 5.774 | 361.078 | 0.484 | 5.805 | 679.874 | 0.515
5.81 | 188.931 | 0.097 | 5.811 | 361.222 | 0.485 | 5.844 | 679.896 | 0.516
5.848 | 188.823 | 0.097 | 5.849 | 361.311 | 0.486 | 5.881 | 680.204 | 0.517
5.884 | 189.078 | 0.098 | 5.886 | 361.34 | 0.486 | 5.919 | 680.06 | 0.517
5.922 | 189.354 | 0.098 | 5.924 | 361.639 | 0.487 | 5.956 | 680.21 | 0.518
5.959 | 189.209 | 0.098 | 5.96 | 362.008 | 0.488 | 5.994 | 681.812 | 0.52
5.997 | 189.268 | 0.098 | 5.999 | 361.88 | 0.489 | 6.032 | 682.34 | 0.521
6.035 | 189.278 | 0.098 | 6.037 | 361.427 | 0.49 | 6.068 | 680.836 | 0.522
6.072 | 189.503 | 0.098 | 6.073 | 361.619 | 0.491 | 6.105 | 681.832 | 0.523
6.11 | 189.289 | 0.098 | 6.113 | 361.699 | 0.492 | 6.143 | 681.547 | 0.523
6.147 | 188.921 | 0.099 | 6.151 | 362.008 | 0.492 | 6.18 | 681.246 | 0.524
6.184 | 188.893 | 0.099 | 6.187 | 362.605 | 0.493 | 6.219 | 681.198 | 0.525
6.222 | 188.774 | 0.1 | 6.225 | 362.083 | 0.494 | 6.256 | 681.657 | 0.526
6.26 | 188.456 | 0.1 | 6.262 | 362.063 | 0.495 | 6.293 | 682.129 | 0.527
6.297 | 188.126 | 0.101 | 6.301 | 362.255 | 0.496 | 6.332 | 682.412 | 0.529
6.335 | 188.005 | 0.101 | 6.339 | 362.563 | 0.497 | 6.37 | 682.281 | 0.53
6.372 | 188.259 | 0.102 | 6.375 | 362.041 | 0.498 | 6.405 | 681.879 | 0.531
6.41 | 189.238 | 0.102 | 6.413 | 362.48 | 0.499 | 6.445 | 682.164 | 0.532
6.447 | 189.363 | 0.103 | 6.45 | 362.208 | 0.5 | 6.481 | 683.374 | 0.533
6.484 | 189.466 | 0.103 | 6.488 | 362.965 | 0.501 | 6.518 | 682.607 | 0.534
6.523 | 189.516 | 0.104 | 6.526 | 362.917 | 0.502 | 6.556 | 684.23 | 0.535
6.559 | 190.261 | 0.105 | 6.562 | 363.387 | 0.503 | 6.595 | 683.41 | 0.536
6.597 | 190.593 | 0.105 | 6.599 | 364.018 | 0.504 | 6.632 | 683.199 | 0.537
6.635 | 190.514 | 0.105 | 6.638 | 364.115 | 0.505 | 6.668 | 683.359 | 0.537
6.672 | 190.814 | 0.106 | 6.675 | 363.88 | 0.506 | 6.706 | 685.164 | 0.538
6.71 | 191.012 | 0.106 | 6.715 | 363.849 | 0.508 | 6.743 | 685.357 | 0.539
6.746 | 191.432 | 0.107 | 6.751 | 363.845 | 0.508 | 6.782 | 686.416 | 0.541
6.784 | 191.2 | 0.107 | 6.787 | 363.465 | 0.509 | 6.82 | 686.271 | 0.542
6.821 | 190.995 | 0.108 | 6.824 | 363.105 | 0.509 | 6.856 | 687.123 | 0.543
6.859 | 191.343 | 0.108 | 6.863 | 363.162 | 0.51 | 6.894 | 686.801 | 0.545
6.897 | 191.62 | 0.109 | 6.901 | 363.789 | 0.511 | 6.931 | 688.064 | 0.546
6.935 | 192.08 | 0.11 | 6.938 | 363.894 | 0.512 | 6.968 | 688.303 | 0.547
6.972 | 192.429 | 0.11 | 6.976 | 363.257 | 0.513 | 7.006 | 688.49 | 0.547
7.009 | 192.324 | 0.11 | 7.015 | 363.973 | 0.514 | 7.043 | 689.159 | 0.549
7.047 | 192.553 | 0.111 | 7.051 | 364.342 | 0.515 | 7.081 | 688.361 | 0.55
7.084 | 192.451 | 0.111 | 7.089 | 364.261 | 0.517 | 7.119 | 688.988 | 0.551
7.122 | 192.364 | 0.112 | 7.126 | 364.116 | 0.518 | 7.156 | 689.113 | 0.552
7.159 | 192.527 | 0.112 | 7.164 | 364.95 | 0.518 | 7.193 | 689.98 | 0.553
7.197 | 192.579 | 0.112 | 7.203 | 364.012 | 0.519 | 7.231 | 689.235 | 0.555
7.234 | 192.624 | 0.113 | 7.239 | 364.293 | 0.52 | 7.268 | 690.502 | 0.556
7.273 | 192.678 | 0.113 | 7.274 | 364.881 | 0.521 | 7.307 | 690.06 | 0.557
7.31 | 193.013 | 0.114 | 7.314 | 364.127 | 0.522 | 7.345 | 689.955 | 0.558
7.347 | 192.948 | 0.114 | 7.352 | 364.288 | 0.523 | 7.382 | 689.708 | 0.559
7.385 | 193.176 | 0.114 | 7.389 | 364.843 | 0.524 | 7.419 | 690.244 | 0.56
7.422 | 193.204 | 0.115 | 7.427 | 365.133 | 0.525 | 7.457 | 689.848 | 0.562
7.46 | 193.388 | 0.116 | 7.464 | 365.911 | 0.526 | 7.493 | 689.227 | 0.563
7.498 | 193.166 | 0.116 | 7.501 | 366.112 | 0.526 | 7.531 | 690.266 | 0.564
7.535 | 193.191 | 0.116 | 7.538 | 366.729 | 0.527 | 7.57 | 689.231 | 0.565
7.573 | 193.328 | 0.117 | 7.576 | 366.469 | 0.529 | 7.606 | 687.621 | 0.566
7.608 | 193.681 | 0.117 | 7.612 | 366.206 | 0.529 | 7.644 | 688.134 | 0.568
7.647 | 193.638 | 0.118 | 7.65 | 366.949 | 0.53 | 7.681 | 687 | 0.569
7.685 | 193.536 | 0.118 | 7.689 | 366.371 | 0.531 | 7.718 | 686.911 | 0.57
7.722 | 193.49 | 0.119 | 7.725 | 367.02 | 0.532 | 7.756 | 686.069 | 0.572
7.76 | 193.545 | 0.119 | 7.764 | 367.099 | 0.533 | 7.794 | 684.85 | 0.573
7.797 | 193.775 | 0.119 | 7.8 | 366.893 | 0.534 | 7.831 | 684.591 | 0.574
7.836 | 193.938 | 0.12 | 7.838 | 366.832 | 0.535 | 7.869 | 683.57 | 0.576
7.871 | 193.713 | 0.121 | 7.875 | 367.78 | 0.536 | 7.907 | 682.295 | 0.577
7.909 | 193.936 | 0.121 | 7.914 | 367.755 | 0.537 | 7.943 | 682.041 | 0.578
7.947 | 193.677 | 0.121 | 7.952 | 367.967 | 0.537 | 7.981 | 681.827 | 0.579
7.984 | 193.69 | 0.122 | 7.989 | 367.391 | 0.538 | 8.018 | 680.158 | 0.581
8.021 | 193.932 | 0.122 | 8.026 | 367.932 | 0.539 | 8.057 | 681.001 | 0.582
8.061 | 193.682 | 0.123 | 8.064 | 367.136 | 0.539 | 8.093 | 679.725 | 0.584
8.097 | 193.937 | 0.123 | 8.101 | 367.384 | 0.54 | 8.133 | 677.401 | 0.586
8.134 | 194.022 | 0.124 | 8.139 | 367.576 | 0.541 | 8.168 | 678.81 | 0.586
8.173 | 193.926 | 0.124 | 8.177 | 366.756 | 0.542 | 8.206 | 678.316 | 0.587
8.209 | 193.95 | 0.125 | 8.215 | 366.402 | 0.543 | 8.244 | 679.534 | 0.588
8.248 | 194.159 | 0.125 | 8.252 | 366.469 | 0.543 | 8.281 | 678.181 | 0.589
8.285 | 193.941 | 0.126 | 8.289 | 366.29 | 0.544 | 8.319 | 678.733 | 0.59
8.322 | 193.966 | 0.126 | 8.327 | 365.997 | 0.545 | 8.356 | 677.393 | 0.591
8.359 | 193.664 | 0.127 | 8.364 | 365.744 | 0.546 | 8.393 | 677.466 | 0.593
8.396 | 193.852 | 0.127 | 8.402 | 365.464 | 0.547 | 8.431 | 677.666 | 0.594
8.436 | 194.151 | 0.128 | 8.439 | 365.054 | 0.548 | 8.468 | 677.287 | 0.596
8.473 | 194.065 | 0.128 | 8.476 | 364.479 | 0.549 | 8.506 | 677.341 | 0.598
8.51 | 194.047 | 0.129 | 8.515 | 364.597 | 0.55 | 8.543 | 677.052 | 0.6
8.548 | 193.847 | 0.13 | 8.551 | 364.713 | 0.551 | 8.581 | 677.291 | 0.601
8.585 | 194.15 | 0.13 | 8.589 | 364.653 | 0.552 | 8.618 | 677.725 | 0.603
8.621 | 194.002 | 0.131 | 8.626 | 364.171 | 0.553 | 8.657 | 676.554 | 0.605
8.66 | 194.265 | 0.131 | 8.664 | 364.264 | 0.554 | 8.694 | 677.032 | 0.606
8.697 | 194.151 | 0.132 | 8.702 | 364.707 | 0.555 | 8.732 | 677.451 | 0.608
8.733 | 194.12 | 0.132 | 8.74 | 364.426 | 0.556 | 8.77 | 677.066 | 0.609
8.772 | 193.848 | 0.132 | 8.777 | 364.881 | 0.557 | 8.806 | 676.977 | 0.611
8.811 | 193.78 | 0.135 | 8.813 | 365.459 | 0.557 | 8.843 | 675.313 | 0.612
8.848 | 193.809 | 0.135 | 8.852 | 364.674 | 0.558 | 8.882 | 675.619 | 0.614
8.884 | 194.098 | 0.135 | 8.89 | 364.299 | 0.559 | 8.92 | 675.597 | 0.616
8.922 | 193.98 | 0.136 | 8.928 | 363.808 | 0.56 | 8.957 | 675.076 | 0.618
8.959 | 193.726 | 0.136 | 8.965 | 363.658 | 0.561 | 8.995 | 675.282 | 0.62
8.997 | 193.681 | 0.137 | 9.002 | 364.058 | 0.562 | 9.032 | 675.255 | 0.621
9.036 | 193.276 | 0.137 | 9.039 | 364.069 | 0.563 | 9.069 | 674.719 | 0.623
9.073 | 193.462 | 0.138 | 9.077 | 364.052 | 0.564 | 9.107 | 674.873 | 0.625
9.11 | 193.361 | 0.138 | 9.114 | 363.901 | 0.565 | 9.145 | 675.247 | 0.627
9.146 | 193.489 | 0.139 | 9.152 | 363.589 | 0.566 | 9.181 | 675.548 | 0.629
9.185 | 193.446 | 0.14 | 9.186 | 364.179 | 0.567 | 9.219 | 675.15 | 0.631
9.224 | 193.323 | 0.14 | 9.227 | 362.988 | 0.568 | 9.256 | 675.239 | 0.633
9.261 | 193.38 | 0.141 | 9.263 | 362.967 | 0.569 | 9.295 | 674.963 | 0.635
9.298 | 192.626 | 0.141 | 9.303 | 362.503 | 0.57 | 9.333 | 675.077 | 0.636
9.334 | 193.266 | 0.143 | 9.339 | 363.087 | 0.571 | 9.369 | 674.818 | 0.638
9.373 | 192.697 | 0.143 | 9.377 | 363.27 | 0.572 | 9.407 | 675.941 | 0.64
9.411 | 192.137 | 0.144 | 9.415 | 363.291 | 0.573 | 9.444 | 675.765 | 0.641
9.448 | 192.562 | 0.145 | 9.452 | 363.27 | 0.574 | 9.482 | 676.193 | 0.643
9.486 | 192.137 | 0.147 | 9.489 | 363.221 | 0.574 | 9.52 | 675.579 | 0.645
9.522 | 192.285 | 0.147 | 9.527 | 363.138 | 0.575 | 9.555 | 675.877 | 0.648
9.559 | 192.388 | 0.148 | 9.563 | 363.111 | 0.577 | 9.594 | 675.426 | 0.65
9.599 | 191.941 | 0.148 | 9.602 | 361.688 | 0.578 | 9.631 | 676.635 | 0.652
9.636 | 192.157 | 0.149 | 9.639 | 361.498 | 0.58 | 9.669 | 676.615 | 0.654
9.673 | 192.058 | 0.15 | 9.677 | 361.575 | 0.58 | 9.707 | 676.119 | 0.656
9.71 | 191.949 | 0.151 | 9.715 | 361.476 | 0.581 | 9.743 | 677.24 | 0.658
9.748 | 191.867 | 0.152 | 9.752 | 361.688 | 0.582 | 9.781 | 676.188 | 0.659
9.785 | 191.901 | 0.153 | 9.79 | 361.913 | 0.583 | 9.818 | 676.784 | 0.661
9.823 | 191.573 | 0.154 | 9.827 | 361.884 | 0.584 | 9.858 | 676.605 | 0.663
9.86 | 191.467 | 0.155 | 9.865 | 361.683 | 0.585 | 9.895 | 675.774 | 0.665
9.898 | 191.281 | 0.156 | 9.902 | 361.41 | 0.586 | 9.931 | 676.768 | 0.667
9.935 | 191.53 | 0.158 | 9.939 | 361.572 | 0.587 | 9.97 | 676.229 | 0.669
9.973 | 191.475 | 0.158 | 9.977 | 361.812 | 0.588 | 10.007 | 676.955 | 0.671
|  |  | 10.016 | 361.516 | 0.589