## GENERAL
TEST IDENTIFICATION
Borehole: | TNW011-BH
Sample: | 38BAGA
Depth: | 32 | [m]
Test number: | CRS09
VISUAL DESCRIPTION
Brown medium SAND
GENERAL
Date test started | 09/08/2020
Type of sample | Recompacted
Specimen orientation | Vertical
INITIAL CONDITIONS
Diameter | 49.75 | [mm]
Length | 20.24 | [mm]
Water content | 5.095186 | [%]
Bulk density | 1.732379 | [Mg/m³]
Dry density | 1.648391 | [Mg/m³]
Void ratio | 0.6197615 | [-]
Degree of saturation | 21.95062 | [%]
Assumed particle density | 2.67 | [Mg/m³]
Seating pressure | 2.003029 | [kPa]
Laboratory temperature | 20 | [°C]

## COMPRESSION
ONE DIMENSIONAL COMPRESSION | ONE DIMENSIONAL COMPRESSION
Effective vertical stress | Void ratio | Vertical strain | cv | M | Hydraulic conductivity | Pore pressure ratio
[kPa] | [-] | [%] | [m2/year] | [MPa] | [m/year] | [%]
2.003 | 0.6199 | -0.0029
1.9499 | 0.6201 | -0.0157
1.9499 | 0.6199 | -0.0029
2.7043 | 0.6193 | 0.0288
4.1742 | 0.6184 | 0.0853
4.7044 | 0.6181 | 0.1065
5.3689 | 0.6176 | 0.1358
6.1056 | 0.6171 | 0.1645
6.4434 | 0.6167 | 0.1927
7.8889 | 0.6157 | 0.2565
9.73 | 0.6146 | 0.3214
10.1936 | 0.6142 | 0.3467
10.9148 | 0.6137 | 0.3764
11.7835 | 0.6132 | 0.4071
12.4387 | 0.6128 | 0.4333
12.8358 | 0.6123 | 0.4624
14.0201 | 0.6118 | 0.4924
14.8076 | 0.6114 | 0.52
15.7344 | 0.6109 | 0.5516
17.2427 | 0.61 | 0.6063
18.5657 | 0.6093 | 0.6482
20.074 | 0.6084 | 0.7024
20.866 | 0.6079 | 0.7364
21.6538 | 0.6075 | 0.7625
22.5128 | 0.607 | 0.7936
23.9536 | 0.6064 | 0.8266
24.6226 | 0.606 | 0.8513
25.8061 | 0.6055 | 0.8844
26.9212 | 0.6049 | 0.9175
28.1046 | 0.6045 | 0.9436
29.3564 | 0.604 | 0.9782
30.4713 | 0.6034 | 1.0108
32.1862 | 0.6027 | 1.0553
35.0838 | 0.6017 | 1.1196
36.3366 | 0.6011 | 1.1543
38.566 | 0.6004 | 1.198
40.9326 | 0.5994 | 1.26
42.6469 | 0.5989 | 1.2937
43.968 | 0.5984 | 1.3215
46.0076 | 0.5978 | 1.3595
49.3002 | 0.5968 | 1.4194
53.5189 | 0.5957 | 1.4904
58.715 | 0.5944 | 1.5698
61.4075 | 0.5937 | 1.6112
63.1908 | 0.5934 | 1.6334
65.3515 | 0.5929 | 1.6627
66.9977 | 0.5924 | 1.6916
68.8498 | 0.592 | 1.7138
71.3533 | 0.5916 | 1.7427
75.2978 | 0.5908 | 1.7897
78.3156 | 0.5902 | 1.8265
80.751 | 0.5898 | 1.8534
85.1578 | 0.589 | 1.8998
87.9872 | 0.5885 | 1.9301
92.5318 | 0.5878 | 1.9744
96.4238 | 0.5871 | 2.0163
99.648 | 0.5866 | 2.0475
102.6663 | 0.5862 | 2.075
105.7015 | 0.5858 | 2.1025
108.7881 | 0.5853 | 2.1329
115.5096 | 0.5843 | 2.1913
120.5687 | 0.5836 | 2.2377
123.6554 | 0.5832 | 2.2577
126.9477 | 0.5828 | 2.285
130.0513 | 0.5824 | 2.3125
132.2803 | 0.582 | 2.3358
135.5727 | 0.5815 | 2.3621
139.1222 | 0.5811 | 2.3884
145.3131 | 0.5804 | 2.4305
152.0859 | 0.5797 | 2.4769
158.2076 | 0.579 | 2.5206
161.5515 | 0.5787 | 2.5409
168.1362 | 0.578 | 2.5836
172.3545 | 0.5776 | 2.6084
176.5558 | 0.5772 | 2.6316
181.9577 | 0.5766 | 2.6652
186.0384 | 0.5763 | 2.6875
189.2622 | 0.5759 | 2.7079
193.532 | 0.5756 | 2.7297
200.8369 | 0.5749 | 2.7695
205.3124 | 0.5746 | 2.7921
209.6502 | 0.5742 | 2.8148
217.3501 | 0.5736 | 2.8514
221.7571 | 0.5733 | 2.8726
226.7641 | 0.5729 | 2.8945
231.7027 | 0.5726 | 2.9169
235.5094 | 0.5723 | 2.9355
240.6537 | 0.5719 | 2.9553
245.455 | 0.5716 | 2.9768
250.1878 | 0.5713 | 2.9978
261.3857 | 0.5705 | 3.0414
270.7827 | 0.57 | 3.0775
274.7438 | 0.5697 | 3.0945
280.1275 | 0.5694 | 3.1136
285.2547 | 0.5691 | 3.1319
289.7302 | 0.5688 | 3.1461
295.2003 | 0.5685 | 3.1653
300.208 | 0.5683 | 3.1822
308.2331 | 0.5679 | 3.2053
320.8531 | 0.5673 | 3.2405
318.5553 | 0.5672 | 3.2503
303.9456 | 0.5659 | 3.329
316.3953 | 0.5654 | 3.3616
319.4813 | 0.5649 | 3.3893
320.0135 | 0.5647 | 3.405
320.0644 | 0.5645 | 3.4153
319.8071 | 0.5643 | 3.4248
319.8071 | 0.5643 | 3.4248
319.8071 | 0.5643 | 3.4243
318.8812 | 0.5643 | 3.4243
316.7028 | 0.5644 | 3.4233
314.4056 | 0.5644 | 3.4223
311.1133 | 0.5644 | 3.4203
307.1008 | 0.5644 | 3.4193
302.6938 | 0.5645 | 3.4169
297.1723 | 0.5645 | 3.4144
291.9588 | 0.5645 | 3.4119
286.3693 | 0.5646 | 3.4099
279.5274 | 0.5646 | 3.406
274.0745 | 0.5647 | 3.402
266.0494 | 0.5648 | 3.3971
260.1849 | 0.5648 | 3.3931
254.5262 | 0.5649 | 3.3892
247.9415 | 0.565 | 3.3852
241.4934 | 0.565 | 3.3813
234.9265 | 0.5651 | 3.3773
228.2726 | 0.5652 | 3.3734
222.4081 | 0.5652 | 3.3694
216.1664 | 0.5653 | 3.3655
210.5077 | 0.5654 | 3.3615
204.6432 | 0.5654 | 3.3566
201.0936 | 0.5655 | 3.3551
197.0125 | 0.5655 | 3.3521
193.3257 | 0.5656 | 3.3482
190.1019 | 0.5656 | 3.3447
187.9413 | 0.5656 | 3.3442
185.8322 | 0.5657 | 3.3422
184.0494 | 0.5657 | 3.3408
182.146 | 0.5657 | 3.3393
180.2426 | 0.5657 | 3.3383
177.8763 | 0.5658 | 3.3363
176.4873 | 0.5658 | 3.3343
174.309 | 0.5658 | 3.3329
170.8966 | 0.5659 | 3.3289
168.856 | 0.5659 | 3.3284
165.8209 | 0.5659 | 3.3259
162.6658 | 0.566 | 3.3225
159.3734 | 0.566 | 3.3195
159.6477 | 0.5661 | 3.3172
160.3679 | 0.5662 | 3.3085
160.0931 | 0.5662 | 3.3076
160.3679 | 0.5662 | 3.3071
160.2309 | 0.5662 | 3.3071
160.2994 | 0.5662 | 3.3076
160.3679 | 0.5662 | 3.3076
160.3679 | 0.5662 | 3.3076
163.386 | 0.5662 | 3.3115
169.0447 | 0.566 | 3.3204
177.1383 | 0.5658 | 3.3313
185.3007 | 0.5657 | 3.3416
193.3937 | 0.5655 | 3.3535
204.5746 | 0.5652 | 3.3688
213.2685 | 0.5651 | 3.3797
226.0948 | 0.5649 | 3.3886
237.8753 | 0.5648 | 3.398
249.4499 | 0.5646 | 3.4059
260.7673 | 0.5645 | 3.4143
275.1198 | 0.5643 | 3.4266
285.5799 | 0.5642 | 3.436
295.3883 | 0.564 | 3.4439
303.482 | 0.5639 | 3.4508
311.507 | 0.5638 | 3.4548
319.8071 | 0.5637 | 3.4627
327.0428 | 0.5636 | 3.4676
331.3125 | 0.5636 | 3.4731
333.6789 | 0.5635 | 3.4755
339.4748 | 0.5634 | 3.481
344.7391 | 0.5633 | 3.4864
349.6776 | 0.5632 | 3.4923
353.9473 | 0.5632 | 3.4968
358.3035 | 0.5631 | 3.5032
362.2475 | 0.563 | 3.5096
366.1221 | 0.5629 | 3.5151
369.8095 | 0.5628 | 3.5205
373.5649 | 0.5627 | 3.5269
377.4395 | 0.5626 | 3.5324
379.8745 | 0.5625 | 3.5363
382.5666 | 0.5625 | 3.5403
384.933 | 0.5624 | 3.5442
387.5738 | 0.5623 | 3.5482
388.7569 | 0.5623 | 3.5506
390.0087 | 0.5622 | 3.5536
391.6549 | 0.5622 | 3.5561
392.7695 | 0.5622 | 3.5576
393.7641 | 0.5622 | 3.5595
395.6674 | 0.5621 | 3.562
396.9199 | 0.5621 | 3.564
398.3603 | 0.562 | 3.5664
400.8632 | 0.562 | 3.5704
403.2988 | 0.5619 | 3.5753
413.7581 | 0.5616 | 3.5936
423.961 | 0.5613 | 3.6114
441.6573 | 0.5608 | 3.6435
462.2515 | 0.5601 | 3.6845
475.5409 | 0.5597 | 3.7132
490.2885 | 0.5591 | 3.7453
507.5218 | 0.5585 | 3.7843
516.8666 | 0.5582 | 3.8066
543.9769 | 0.5572 | 3.8663
571.3444 | 0.5561 | 3.9306
587.2059 | 0.5555 | 3.9671
598.1976 | 0.5551 | 3.9918
608.6575 | 0.5548 | 4.0136
623.1301 | 0.5543 | 4.0437
633.7273 | 0.5539 | 4.0684
648.5943 | 0.5534 | 4.1
659.5173 | 0.553 | 4.1223
670.9718 | 0.5527 | 4.145
682.2206 | 0.5523 | 4.1672
693.538 | 0.5519 | 4.1904
704.8554 | 0.5516 | 4.2132
716.2415 | 0.5512 | 4.2354
730.3204 | 0.5508 | 4.2606
742.4258 | 0.5504 | 4.2838
754.6692 | 0.5501 | 4.3065
766.3809 | 0.5497 | 4.3298
779.276 | 0.5493 | 4.3525
791.7766 | 0.5489 | 4.3762
804.6715 | 0.5485 | 4.3999
820.7216 | 0.5481 | 4.4301
847.3862 | 0.5473 | 4.4785
876.1255 | 0.5464 | 4.5299
889.552 | 0.5461 | 4.5526
902.6535 | 0.5457 | 4.5748
916.0108 | 0.5453 | 4.598
929.7638 | 0.5449 | 4.6218
945.9504 | 0.5445 | 4.6469
977.6056 | 0.5437 | 4.7008
998.1312 | 0.5432 | 4.7324
1013.066 | 0.5428 | 4.7556
1030.7623 | 0.5423 | 4.7838
1046.0236 | 0.5419 | 4.8075
1064.1323 | 0.5415 | 4.8347
1079.7872 | 0.5411 | 4.8609
1096.5576 | 0.5407 | 4.8836
1113.002 | 0.5403 | 4.9083
1129.601 | 0.5399 | 4.9335
1152.493 | 0.5393 | 4.9676
1170.3951 | 0.5389 | 4.9928
1190.6635 | 0.5385 | 5.0205
1212.6296 | 0.538 | 5.0516
1247.0447 | 0.5372 | 5.1015
1265.4098 | 0.5368 | 5.1262
1283.5691 | 0.5364 | 5.1514
1301.9856 | 0.536 | 5.1751
1332.3882 | 0.5353 | 5.2161
1351.5428 | 0.5349 | 5.2413
1381.3445 | 0.5343 | 5.2788
1401.4072 | 0.5339 | 5.304
1435.3594 | 0.5332 | 5.347
1456.2287 | 0.5328 | 5.3712
1485.8419 | 0.5322 | 5.4078
1510.6373 | 0.5317 | 5.4364
1539.8567 | 0.5312 | 5.4725
1579.862 | 0.5304 | 5.5185
1621.257 | 0.5296 | 5.5669
1648.2302 | 0.5291 | 5.5975
1676.918 | 0.5286 | 5.6301
1706.2062 | 0.5281 | 5.6627
1739.3695 | 0.5275 | 5.6993
1783.1808 | 0.5267 | 5.7472
1807.3245 | 0.5263 | 5.7729
1831.3482 | 0.5259 | 5.7981
1866.8095 | 0.5253 | 5.8337
1890.6275 | 0.5249 | 5.8589
1915.2334 | 0.5245 | 5.8836
1940.3726 | 0.5241 | 5.9083
1969.2662 | 0.5236 | 5.9379
2011.1741 | 0.5229 | 5.9799
2062.8226 | 0.5221 | 6.0293
2092.1801 | 0.5217 | 6.0575
2129.801 | 0.5211 | 6.0926
2163.3081 | 0.5206 | 6.1242
2194.2252 | 0.5202 | 6.1518
2221.5413 | 0.5198 | 6.177
2253.453 | 0.5193 | 6.2057
2324.1181 | 0.5182 | 6.2699
2355.6355 | 0.5178 | 6.2981
2399.3274 | 0.5172 | 6.3361
2474.2794 | 0.5161 | 6.4028
2541.9087 | 0.5152 | 6.4596
2400.1849 | 0.5138 | 6.5476
2431.3068 | 0.5131 | 6.5896
2426.4377 | 0.5131 | 6.5896
2412.4282 | 0.5131 | 6.5886
2359.3908 | 0.5132 | 6.5832
2332.4862 | 0.5132 | 6.5807
2304.45 | 0.5133 | 6.5777
2276.4137 | 0.5133 | 6.5738
2246.6798 | 0.5134 | 6.5713
2217.5288 | 0.5134 | 6.5673
2196.728 | 0.5135 | 6.5649
2170.3379 | 0.5135 | 6.5619
2143.2969 | 0.5136 | 6.5589
2115.7914 | 0.5136 | 6.554
2092.3686 | 0.5137 | 6.551
2062.8226 | 0.5138 | 6.5476
2014.0728 | 0.5139 | 6.5412
1985.5042 | 0.5139 | 6.5367
1958.4632 | 0.514 | 6.5318
1902.1506 | 0.5141 | 6.5239
1874.7659 | 0.5142 | 6.5209
1842.9915 | 0.5143 | 6.515
1817.2701 | 0.5143 | 6.511
1789.7474 | 0.5144 | 6.5066
1745.3351 | 0.5145 | 6.4992
1718.6878 | 0.5146 | 6.4947
1689.7428 | 0.5147 | 6.4898
1660.3862 | 0.5148 | 6.4843
1635.2658 | 0.5149 | 6.4794
1609.0128 | 0.5149 | 6.474
1564.857 | 0.5151 | 6.4661
1537.0274 | 0.5152 | 6.4606
1508.9225 | 0.5152 | 6.4552
1461.4923 | 0.5154 | 6.4453
1411.2842 | 0.5156 | 6.4354
1380.8815 | 0.5157 | 6.428
1354.9544 | 0.5158 | 6.4216
1318.4472 | 0.5159 | 6.4137
1292.5201 | 0.516 | 6.4078
1268.1027 | 0.5161 | 6.4013
1229.3484 | 0.5163 | 6.39
1192.1039 | 0.5165 | 6.3796
1154.9965 | 0.5166 | 6.3697
1135.7055 | 0.5167 | 6.3638
1113.2078 | 0.5168 | 6.3569
1097.6721 | 0.5169 | 6.3529
1078.8613 | 0.517 | 6.3475
1059.9818 | 0.5171 | 6.3421
1032.6657 | 0.5172 | 6.3332
1018.1238 | 0.5173 | 6.3282
997.2731 | 0.5174 | 6.3198
971.1402 | 0.5176 | 6.3109
954.0954 | 0.5177 | 6.3055
939.9487 | 0.5178 | 6.3001
919.7661 | 0.5179 | 6.2926
887.9058 | 0.5181 | 6.2818
851.3301 | 0.5183 | 6.2684
838.2294 | 0.5184 | 6.2635
819.3499 | 0.5185 | 6.2556
790.7992 | 0.5187 | 6.2442
773.2914 | 0.5188 | 6.2358
753.6746 | 0.5189 | 6.2279
739.2706 | 0.519 | 6.2215
715.3833 | 0.5192 | 6.2106
704.9927 | 0.5193 | 6.2057
691.3782 | 0.5194 | 6.1993
665.1074 | 0.5196 | 6.1864
651.7487 | 0.5197 | 6.1805
642.1467 | 0.5198 | 6.1756
629.834 | 0.5199 | 6.1701
615.8931 | 0.52 | 6.1612
592.7953 | 0.5202 | 6.1504
581.4779 | 0.5203 | 6.1454
569.9547 | 0.5203 | 6.141
550.5436 | 0.5204 | 6.1346
538.8319 | 0.5205 | 6.1331
527.2572 | 0.5205 | 6.1336
511.7215 | 0.5204 | 6.1346
500.8671 | 0.5205 | 6.1336
484.6805 | 0.5204 | 6.135
476.2611 | 0.5204 | 6.135
466.1268 | 0.5204 | 6.136
455.8726 | 0.5204 | 6.1346
446.3893 | 0.5205 | 6.1296
438.9651 | 0.5206 | 6.1252
429.8083 | 0.5207 | 6.1202
420.6686 | 0.5208 | 6.1138
413.2265 | 0.5209 | 6.1089
404.3441 | 0.521 | 6.1029
395.7874 | 0.5211 | 6.0955
387.1108 | 0.5212 | 6.0891
380.3375 | 0.5213 | 6.0832
372.3631 | 0.5214 | 6.0753
359.2116 | 0.5216 | 6.0649
351.5124 | 0.5217 | 6.0585
343.9503 | 0.5218 | 6.0515
328.346 | 0.522 | 6.0377
319.6693 | 0.5221 | 6.0298
327.6944 | 0.5225 | 6.0061