## GENERAL
TEST IDENTIFICATION
Borehole : | TNW012-BH
Sample : | 09BAGB
Depth : | 7.3 | [m]
VISUAL DESCRIPTION
Dark grey medium to coarse SAND with gravel
INITIAL | Specimen 1 | Specimen 2 | Specimen 3
Diameter | 60.03 | 60.05 | 60.05 | [mm]
Length | 60.02 | 60.05 | 59.95 | [mm]
Water content | 4.904534 | 4.904534 | 4.904534 | [%]
Bulk density | 1.923669 | 1.919867 | 1.916856 | [Mg/m³]
Dry density | 1.833733 | 1.830109 | 1.827239 | [Mg/m³]
Void ratio | 0.4451398 | 0.4480012 | 0.4502757 | [-]
Degree of saturation | 29.1976 | 29.01111 | 28.86457 | [%]
SHEARING
Rate of displacement | 0 | 0 | 0 | [mm/min]
Void ratio at start of shear | 0.4208269 | 0.3653501 | 0.4024548 | [-]
Normal stress | 77.5679 | 150.6171 | 296.6319 | [kPa]
Maximum shear stress | 69.3588 | 121.147 | 209.9025 | [kPa]
Horizontal displacement | 1.00725 | 1.49384 | 1.79503 | [mm]
Vertical displacement | -0.110579 | -0.110714 | -0.064893 | [mm]
Degree of saturation | 84.99901 | 99.00417 | 90.97566 | [%]
SHEAR STRENGTH PARAMETERS
Effective angle of internal friction (φ') | 35 | [degree]
Effective cohesion (c') | 14 | [kPa]

## SHEARING
SHEARING STAGE
Specimen 1 | Specimen 1 | Specimen 1 | Specimen 2 | Specimen 2 | Specimen 2 | Specimen 3 | Specimen 3 | Specimen 3
Horizontal displacement | Shear stress | Vertical movement | Horizontal displacement | Shear stress | Vertical movement | Horizontal displacement | Shear stress | Vertical movement
[mm] | [kPa] | [mm] | [mm] | [kPa] | [mm] | [mm] | [kPa] | [mm]
0 | 0 | 0 | 0 | 0 | 0 | 0 | 0 | 0
0 | 8.941 | 0 | 0 | 8.699 | 0 | 0 | 8.075 | 0
0 | 8.951 | 0 | 0 | 8.857 | 0 | 0 | 8.148 | 0.001
0.027 | 18.135 | 0.001 | 0.022 | 18.697 | 0.002 | 0.025 | 25.131 | 0.002
0.064 | 25.15 | 0.004 | 0.063 | 29.813 | 0.003 | 0.062 | 43.63 | 0.005
0.105 | 30.701 | 0.006 | 0.103 | 38.587 | 0.007 | 0.102 | 59.652 | 0.009
0.143 | 35.396 | 0.009 | 0.142 | 45.653 | 0.01 | 0.142 | 72.263 | 0.012
0.182 | 39.54 | 0.01 | 0.18 | 52.089 | 0.011 | 0.179 | 82.888 | 0.015
0.218 | 42.762 | 0.012 | 0.217 | 57.893 | 0.013 | 0.216 | 93.936 | 0.018
0.255 | 46.343 | 0.012 | 0.255 | 63.015 | 0.013 | 0.255 | 104.123 | 0.02
0.293 | 49.92 | 0.012 | 0.293 | 67.594 | 0.014 | 0.291 | 112.946 | 0.022
0.331 | 52.867 | 0.011 | 0.33 | 72.608 | 0.015 | 0.328 | 121.692 | 0.024
0.368 | 55.519 | 0.008 | 0.368 | 76.973 | 0.015 | 0.367 | 129.555 | 0.026
0.407 | 57.244 | 0.006 | 0.405 | 80.798 | 0.015 | 0.404 | 136.693 | 0.027
0.443 | 58.996 | 0.002 | 0.443 | 84.766 | 0.015 | 0.442 | 143.704 | 0.028
0.482 | 60.872 | -0.004 | 0.48 | 88.734 | 0.015 | 0.479 | 150.094 | 0.028
0.519 | 62.198 | -0.009 | 0.517 | 92.22 | 0.015 | 0.516 | 155.809 | 0.028
0.556 | 63.571 | -0.015 | 0.555 | 95.432 | 0.014 | 0.555 | 161.358 | 0.029
0.594 | 64.819 | -0.023 | 0.593 | 98.586 | 0.012 | 0.592 | 166.058 | 0.029
0.632 | 65.558 | -0.03 | 0.63 | 101.093 | 0.009 | 0.63 | 170.257 | 0.029
0.669 | 65.912 | -0.038 | 0.667 | 103.458 | 0.004 | 0.666 | 174.332 | 0.029
0.707 | 66.783 | -0.045 | 0.706 | 105.566 | -0.001 | 0.707 | 177.77 | 0.027
0.745 | 67.384 | -0.053 | 0.743 | 107.537 | -0.005 | 0.744 | 181.071 | 0.025
0.781 | 67.858 | -0.061 | 0.781 | 109.462 | -0.01 | 0.781 | 183.752 | 0.024
0.819 | 68.396 | -0.069 | 0.819 | 111.164 | -0.018 | 0.818 | 186.394 | 0.023
0.858 | 68.638 | -0.077 | 0.855 | 112.48 | -0.028 | 0.856 | 189.555 | 0.021
0.895 | 68.866 | -0.085 | 0.894 | 113.563 | -0.036 | 0.894 | 191.675 | 0.018
0.932 | 69.052 | -0.094 | 0.931 | 114.714 | -0.042 | 0.931 | 194.216 | 0.016
0.97 | 69.154 | -0.102 | 0.969 | 115.661 | -0.048 | 0.97 | 196.226 | 0.012
1.007 | 69.359 | -0.111 | 1.006 | 116.584 | -0.053 | 1.006 | 197.416 | 0.01
1.045 | 69.223 | -0.119 | 1.045 | 117.264 | -0.058 | 1.044 | 199.517 | 0.007
1.082 | 68.955 | -0.126 | 1.081 | 118.031 | -0.063 | 1.083 | 201.471 | 0.003
1.119 | 68.814 | -0.134 | 1.119 | 118.6 | -0.068 | 1.119 | 202.486 | -0.001
1.158 | 68.697 | -0.143 | 1.156 | 119.238 | -0.072 | 1.157 | 204.023 | -0.004
1.194 | 68.57 | -0.151 | 1.193 | 119.777 | -0.078 | 1.194 | 205.053 | -0.008
1.232 | 68.446 | -0.159 | 1.232 | 120.264 | -0.083 | 1.231 | 205.788 | -0.011
1.268 | 68.391 | -0.166 | 1.268 | 120.571 | -0.086 | 1.269 | 206.788 | -0.015
1.307 | 67.837 | -0.174 | 1.306 | 120.555 | -0.088 | 1.307 | 207.23 | -0.019
1.344 | 67.511 | -0.181 | 1.344 | 120.501 | -0.091 | 1.344 | 208.329 | -0.023
1.382 | 67.14 | -0.187 | 1.382 | 120.438 | -0.094 | 1.381 | 209.04 | -0.026
1.42 | 66.573 | -0.194 | 1.418 | 120.797 | -0.099 | 1.419 | 209.573 | -0.03
1.455 | 66.27 | -0.2 | 1.457 | 120.885 | -0.105 | 1.459 | 209.159 | -0.033
1.495 | 65.557 | -0.207 | 1.494 | 121.147 | -0.111 | 1.495 | 209.45 | -0.036
1.533 | 65.283 | -0.213 | 1.531 | 121.061 | -0.117 | 1.532 | 209.291 | -0.04
1.57 | 64.96 | -0.218 | 1.569 | 120.667 | -0.123 | 1.571 | 208.795 | -0.043
1.607 | 64.894 | -0.224 | 1.607 | 120.641 | -0.129 | 1.608 | 209.274 | -0.047
1.645 | 64.295 | -0.23 | 1.645 | 120.337 | -0.135 | 1.645 | 209.741 | -0.051
1.682 | 64.081 | -0.235 | 1.682 | 120.157 | -0.14 | 1.683 | 209.614 | -0.054
1.722 | 63.842 | -0.24 | 1.721 | 119.709 | -0.146 | 1.72 | 209.666 | -0.057
1.758 | 63.768 | -0.245 | 1.758 | 119.398 | -0.152 | 1.758 | 209.858 | -0.062
1.795 | 63.148 | -0.25 | 1.794 | 119.123 | -0.157 | 1.795 | 209.902 | -0.065
1.834 | 63.112 | -0.254 | 1.832 | 118.434 | -0.162 | 1.832 | 209.446 | -0.068
1.87 | 62.884 | -0.258 | 1.87 | 118.047 | -0.167 | 1.871 | 209.594 | -0.072
1.907 | 62.694 | -0.262 | 1.907 | 117.257 | -0.172 | 1.906 | 209.167 | -0.075
1.946 | 62.378 | -0.266 | 1.944 | 116.961 | -0.176 | 1.945 | 208.351 | -0.078
1.982 | 62.242 | -0.269 | 1.983 | 116.109 | -0.181 | 1.982 | 207.878 | -0.081
2.02 | 62.202 | -0.273 | 2.02 | 115.824 | -0.186 | 2.019 | 207.615 | -0.083
2.059 | 61.522 | -0.276 | 2.057 | 115.315 | -0.19 | 2.058 | 206.607 | -0.086
2.095 | 60.828 | -0.279 | 2.094 | 114.457 | -0.195 | 2.095 | 205.793 | -0.088
2.132 | 60.75 | -0.283 | 2.133 | 113.872 | -0.199 | 2.133 | 204.879 | -0.091
2.171 | 60.397 | -0.286 | 2.17 | 113.152 | -0.204 | 2.169 | 204.664 | -0.093
2.208 | 60.209 | -0.288 | 2.207 | 112.639 | -0.208 | 2.207 | 204.206 | -0.096
2.245 | 60.054 | -0.291 | 2.245 | 111.619 | -0.212 | 2.246 | 203.117 | -0.098
2.283 | 59.805 | -0.294 | 2.282 | 110.87 | -0.216 | 2.281 | 203.08 | -0.1
2.32 | 59.667 | -0.297 | 2.32 | 109.835 | -0.22 | 2.318 | 202.485 | -0.102
2.357 | 59.651 | -0.299 | 2.357 | 109.223 | -0.223 | 2.357 | 202.205 | -0.103
2.396 | 59.603 | -0.301 | 2.395 | 108.415 | -0.227 | 2.395 | 201.538 | -0.106
2.433 | 59.428 | -0.303 | 2.432 | 107.555 | -0.23 | 2.434 | 199.886 | -0.108
2.471 | 59.228 | -0.306 | 2.47 | 106.969 | -0.233 | 2.47 | 199.627 | -0.109
2.504 | 59.213 | -0.307 | 2.507 | 106.21 | -0.235 | 2.507 | 198.97 | -0.11
2.545 | 58.808 | -0.31 | 2.545 | 105.512 | -0.238 | 2.545 | 198.861 | -0.112
2.584 | 58.618 | -0.312 | 2.582 | 104.485 | -0.24 | 2.581 | 198.675 | -0.113
2.621 | 58.535 | -0.313 | 2.62 | 103.981 | -0.243 | 2.62 | 198.722 | -0.114
2.657 | 58.633 | -0.316 | 2.658 | 103.989 | -0.245 | 2.658 | 198.094 | -0.115
2.696 | 57.831 | -0.317 | 2.694 | 103.225 | -0.247 | 2.695 | 197.636 | -0.116
2.732 | 57.479 | -0.318 | 2.732 | 102.911 | -0.25 | 2.732 | 197.527 | -0.118
2.771 | 57.237 | -0.319 | 2.77 | 102.142 | -0.251 | 2.77 | 197.855 | -0.118
2.807 | 57.094 | -0.321 | 2.807 | 101.785 | -0.253 | 2.808 | 197.048 | -0.119
2.844 | 57.028 | -0.322 | 2.846 | 101.372 | -0.254 | 2.846 | 195.813 | -0.12
2.882 | 56.607 | -0.323 | 2.883 | 100.762 | -0.255 | 2.883 | 196.008 | -0.121
2.92 | 56.821 | -0.324 | 2.922 | 99.805 | -0.257 | 2.921 | 195.189 | -0.121
2.96 | 56.958 | -0.325 | 2.956 | 99.932 | -0.258 | 2.957 | 195.244 | -0.121
2.992 | 56.785 | -0.326 | 2.995 | 99.553 | -0.259 | 2.995 | 194.8 | -0.121
3.034 | 56.726 | -0.327 | 3.034 | 99.213 | -0.26 | 3.035 | 193.797 | -0.122
3.071 | 56.868 | -0.328 | 3.07 | 98.877 | -0.261 | 3.071 | 192.881 | -0.122
3.108 | 56.857 | -0.329 | 3.108 | 98.974 | -0.262 | 3.108 | 192.972 | -0.122
3.145 | 56.769 | -0.33 | 3.144 | 98.292 | -0.263 | 3.146 | 192.57 | -0.122
3.182 | 56.73 | -0.33 | 3.183 | 98.001 | -0.264 | 3.185 | 191.802 | -0.122
3.221 | 56.935 | -0.331 | 3.22 | 97.411 | -0.265 | 3.222 | 191.433 | -0.122
3.259 | 56.871 | -0.332 | 3.257 | 97.224 | -0.266 | 3.259 | 190.994 | -0.122
3.295 | 56.841 | -0.332 | 3.295 | 96.426 | -0.266 | 3.297 | 191.688 | -0.122
3.332 | 56.928 | -0.334 | 3.333 | 96.827 | -0.266 | 3.334 | 191.429 | -0.122
3.371 | 57.089 | -0.334 | 3.368 | 96.559 | -0.267 | 3.372 | 191.075 | -0.121
3.408 | 56.723 | -0.335 | 3.407 | 96.884 | -0.267 | 3.408 | 190.743 | -0.121
3.445 | 56.661 | -0.336 | 3.445 | 97.019 | -0.268 | 3.445 | 191.465 | -0.12
3.481 | 56.286 | -0.336 | 3.482 | 96.591 | -0.268 | 3.485 | 191.121 | -0.12
3.519 | 55.898 | -0.336 | 3.52 | 97.035 | -0.269 | 3.522 | 191.654 | -0.12
3.558 | 55.668 | -0.337 | 3.558 | 96.761 | -0.269 | 3.556 | 192.002 | -0.12
3.597 | 55.591 | -0.337 | 3.595 | 96.84 | -0.269 | 3.596 | 192.271 | -0.119
3.633 | 55.731 | -0.337 | 3.632 | 97.369 | -0.27 | 3.634 | 192.449 | -0.118
3.671 | 55.287 | -0.337 | 3.67 | 97.292 | -0.271 | 3.67 | 193.097 | -0.118
3.709 | 55.693 | -0.337 | 3.707 | 97.391 | -0.271 | 3.708 | 193.421 | -0.118
3.748 | 55.5 | -0.339 | 3.745 | 97.706 | -0.272 | 3.745 | 193.898 | -0.118
3.782 | 55.867 | -0.339 | 3.782 | 97.322 | -0.272 | 3.784 | 193.154 | -0.117
3.822 | 55.891 | -0.34 | 3.82 | 97.51 | -0.273 | 3.822 | 193.423 | -0.117
3.859 | 56.027 | -0.34 | 3.857 | 97.616 | -0.273 | 3.858 | 192.853 | -0.116
3.895 | 55.89 | -0.34 | 3.896 | 97.626 | -0.273 | 3.895 | 192.921 | -0.115
3.933 | 55.569 | -0.341 | 3.933 | 97.861 | -0.273 | 3.934 | 193.089 | -0.115
3.97 | 54.817 | -0.341 | 3.97 | 97.887 | -0.273 | 3.971 | 192.04 | -0.114
4.007 | 54.451 | -0.342 | 4.008 | 97.828 | -0.273 | 4.01 | 192.34 | -0.113
4.047 | 54.289 | -0.342 | 4.045 | 98.311 | -0.273 | 4.046 | 192.911 | -0.113
4.082 | 54.725 | -0.342 | 4.082 | 97.694 | -0.274 | 4.085 | 192.252 | -0.112
4.121 | 54.374 | -0.343 | 4.119 | 97.723 | -0.274 | 4.122 | 192.268 | -0.111
4.159 | 54.63 | -0.343 | 4.158 | 98.213 | -0.274 | 4.16 | 190.994 | -0.11
4.195 | 54.626 | -0.343 | 4.194 | 97.848 | -0.274 | 4.196 | 191.441 | -0.109
4.234 | 54.525 | -0.343 | 4.234 | 97.33 | -0.274 | 4.235 | 191.221 | -0.109
4.271 | 54.581 | -0.343 | 4.27 | 96.962 | -0.274 | 4.271 | 192.039 | -0.108
4.307 | 54.46 | -0.343 | 4.307 | 96.968 | -0.274 | 4.31 | 192.058 | -0.107
4.345 | 54.874 | -0.344 | 4.344 | 96.624 | -0.274 | 4.347 | 192.539 | -0.107
4.384 | 54.601 | -0.344 | 4.382 | 96.546 | -0.274 | 4.385 | 192.267 | -0.107
4.423 | 54.771 | -0.344 | 4.42 | 96.32 | -0.274 | 4.422 | 191.057 | -0.106
4.458 | 54.763 | -0.344 | 4.459 | 96.898 | -0.274 | 4.459 | 190.918 | -0.105
4.496 | 54.845 | -0.344 | 4.495 | 96.987 | -0.274 | 4.497 | 190.896 | -0.104
4.534 | 54.695 | -0.344 | 4.53 | 97.814 | -0.274 | 4.534 | 190.463 | -0.104
4.571 | 55.123 | -0.345 | 4.57 | 98.543 | -0.274 | 4.573 | 189.271 | -0.103
4.608 | 54.984 | -0.345 | 4.609 | 98.465 | -0.274 | 4.609 | 189.63 | -0.102
4.647 | 55.137 | -0.345 | 4.645 | 99.007 | -0.275 | 4.647 | 189.502 | -0.101
4.684 | 55.357 | -0.345 | 4.682 | 98.753 | -0.275 | 4.684 | 188.737 | -0.1
4.721 | 55.348 | -0.346 | 4.721 | 98.517 | -0.276 | 4.721 | 188.344 | -0.099
4.758 | 55.421 | -0.346 | 4.758 | 98.907 | -0.276 | 4.759 | 188.488 | -0.098
4.798 | 55.262 | -0.346 | 4.794 | 98.663 | -0.276 | 4.796 | 189.885 | -0.097
4.834 | 55.065 | -0.346 | 4.834 | 98.316 | -0.276 | 4.834 | 189.722 | -0.097
4.869 | 54.827 | -0.347 | 4.87 | 98.496 | -0.276 | 4.873 | 189.627 | -0.096
4.908 | 54.875 | -0.347 | 4.907 | 98.444 | -0.276 | 4.908 | 189.492 | -0.095
4.946 | 54.375 | -0.347 | 4.945 | 98.596 | -0.276 | 4.946 | 188.313 | -0.094
4.983 | 54.545 | -0.347 | 4.984 | 98.576 | -0.276 | 4.983 | 188.871 | -0.094
5.021 | 54.149 | -0.348 | 5.02 | 98.823 | -0.276 | 5.023 | 188.295 | -0.092
5.06 | 54.199 | -0.348 | 5.057 | 98.683 | -0.276 | 5.06 | 188.327 | -0.092
5.096 | 53.838 | -0.348 | 5.095 | 98.532 | -0.276 | 5.096 | 187.902 | -0.09
5.135 | 53.814 | -0.348 | 5.131 | 98.596 | -0.276 | 5.135 | 187.636 | -0.089
5.172 | 53.721 | -0.348 | 5.169 | 98.089 | -0.277 | 5.171 | 187.725 | -0.088
5.211 | 53.663 | -0.348 | 5.208 | 98.657 | -0.277 | 5.209 | 188.144 | -0.087
5.247 | 53.721 | -0.348 | 5.246 | 98.947 | -0.277 | 5.247 | 188.415 | -0.086
5.288 | 53.529 | -0.348 | 5.283 | 98.61 | -0.277 | 5.285 | 189.223 | -0.086
5.321 | 53.39 | -0.348 | 5.319 | 98.524 | -0.277 | 5.323 | 188.378 | -0.084
5.362 | 53.307 | -0.348 | 5.358 | 98.618 | -0.277 | 5.361 | 187.644 | -0.083
5.399 | 53.794 | -0.348 | 5.395 | 98.628 | -0.277 | 5.397 | 188.339 | -0.082
5.436 | 53.306 | -0.348 | 5.434 | 98.187 | -0.277 | 5.435 | 187.738 | -0.08
5.471 | 53.457 | -0.348 | 5.471 | 98.538 | -0.277 | 5.474 | 187.531 | -0.079
5.512 | 53.292 | -0.348 | 5.508 | 98.631 | -0.277 | 5.51 | 186.549 | -0.079
5.547 | 53.283 | -0.348 | 5.546 | 98.346 | -0.277 | 5.548 | 186.738 | -0.077
5.587 | 53.325 | -0.348 | 5.583 | 98.663 | -0.277 | 5.585 | 186.652 | -0.076
5.621 | 53.081 | -0.348 | 5.621 | 98.019 | -0.277 | 5.623 | 186.621 | -0.075
5.66 | 52.83 | -0.348 | 5.658 | 97.848 | -0.277 | 5.66 | 186.873 | -0.074
5.698 | 53.124 | -0.347 | 5.696 | 97.114 | -0.277 | 5.697 | 186.292 | -0.073
5.736 | 52.633 | -0.347 | 5.734 | 97.1 | -0.277 | 5.735 | 185.857 | -0.072
5.772 | 52.645 | -0.347 | 5.772 | 96.884 | -0.277 | 5.773 | 186.619 | -0.071
5.81 | 52.545 | -0.346 | 5.807 | 97.621 | -0.277 | 5.81 | 185.493 | -0.07
5.847 | 52.566 | -0.346 | 5.845 | 98.105 | -0.277 | 5.848 | 185.416 | -0.069
5.885 | 52.562 | -0.346 | 5.884 | 98.268 | -0.277 | 5.886 | 185.908 | -0.068
5.923 | 52.39 | -0.345 | 5.921 | 98.569 | -0.277 | 5.923 | 186.098 | -0.066
5.96 | 52.478 | -0.345 | 5.959 | 98.96 | -0.277 | 5.959 | 185.701 | -0.065
5.998 | 52.368 | -0.344 | 5.996 | 98.739 | -0.277 | 5.996 | 184.4 | -0.064
6.033 | 52.493 | -0.344 | 6.034 | 99.328 | -0.277 | 6.035 | 184.404 | -0.063
6.074 | 52.502 | -0.344 | 6.071 | 99.252 | -0.277 | 6.072 | 183.648 | -0.061
6.106 | 52.753 | -0.343 | 6.108 | 99.746 | -0.277 | 6.111 | 183.855 | -0.06
6.148 | 52.314 | -0.343 | 6.146 | 99.466 | -0.277 | 6.148 | 183.282 | -0.058
6.186 | 52.582 | -0.342 | 6.182 | 99.659 | -0.277 | 6.185 | 182.77 | -0.057
6.222 | 53.025 | -0.342 | 6.221 | 99.497 | -0.277 | 6.223 | 182.122 | -0.055
6.259 | 53.089 | -0.342 | 6.259 | 99.303 | -0.277 | 6.261 | 182.098 | -0.053
6.298 | 53.055 | -0.341 | 6.297 | 99.093 | -0.277 | 6.296 | 181.802 | -0.052
6.335 | 52.907 | -0.341 | 6.333 | 98.928 | -0.277 | 6.334 | 182.474 | -0.051
6.373 | 52.585 | -0.34 | 6.372 | 98.755 | -0.277 | 6.373 | 181.34 | -0.049
6.409 | 52.451 | -0.339 | 6.409 | 98.062 | -0.277 | 6.41 | 181.678 | -0.047
6.448 | 52.5 | -0.339 | 6.446 | 97.267 | -0.277 | 6.448 | 181.713 | -0.046
6.486 | 52.761 | -0.338 | 6.485 | 97.091 | -0.278 | 6.486 | 181.644 | -0.044
6.522 | 52.821 | -0.337 | 6.524 | 96.517 | -0.278 | 6.521 | 182.219 | -0.043
6.56 | 52.846 | -0.337 | 6.56 | 95.683 | -0.277 | 6.561 | 181.703 | -0.041
6.599 | 52.808 | -0.337 | 6.596 | 96.728 | -0.277 | 6.597 | 182.216 | -0.04
6.635 | 52.693 | -0.337 | 6.635 | 96.713 | -0.277 | 6.635 | 181.857 | -0.039
6.673 | 52.532 | -0.336 | 6.671 | 97.361 | -0.276 | 6.673 | 181.111 | -0.037
6.711 | 52.671 | -0.336 | 6.709 | 97.159 | -0.276 | 6.711 | 180.93 | -0.035
6.75 | 52.732 | -0.335 | 6.747 | 96.656 | -0.276 | 6.748 | 181.201 | -0.034
6.786 | 52.552 | -0.335 | 6.783 | 96.324 | -0.276 | 6.785 | 181.188 | -0.033
6.826 | 52.803 | -0.335 | 6.821 | 95.988 | -0.276 | 6.823 | 181.307 | -0.031
6.862 | 52.501 | -0.334 | 6.858 | 95.221 | -0.276 | 6.862 | 180.683 | -0.03
6.901 | 52.633 | -0.334 | 6.896 | 95.457 | -0.276 | 6.898 | 180.587 | -0.028
6.937 | 52.283 | -0.334 | 6.934 | 95.846 | -0.276 | 6.936 | 180.454 | -0.026
6.975 | 52.27 | -0.333 | 6.972 | 96.282 | -0.273 | 6.973 | 180.114 | -0.025
7.012 | 52.18 | -0.333 | 7.009 | 97.426 | -0.273 | 7.011 | 179.609 | -0.023
7.052 | 51.907 | -0.332 | 7.046 | 97.237 | -0.272 | 7.05 | 179.603 | -0.021
7.09 | 52.356 | -0.332 | 7.083 | 97.823 | -0.272 | 7.086 | 179.468 | -0.02
7.129 | 52.398 | -0.331 | 7.121 | 97.385 | -0.271 | 7.124 | 179.473 | -0.017
7.162 | 52.253 | -0.331 | 7.158 | 98.336 | -0.271 | 7.161 | 178.799 | -0.016
7.2 | 52.461 | -0.331 | 7.196 | 98.95 | -0.271 | 7.199 | 179.221 | -0.014
7.24 | 52.7 | -0.33 | 7.234 | 98.815 | -0.271 | 7.237 | 178.971 | -0.012
7.278 | 52.054 | -0.329 | 7.272 | 99.324 | -0.271 | 7.275 | 178.532 | -0.011
7.314 | 52.156 | -0.329 | 7.31 | 99.624 | -0.271 | 7.311 | 178.992 | -0.01
7.352 | 51.95 | -0.328 | 7.346 | 99.303 | -0.271 | 7.35 | 178.785 | -0.008
7.389 | 51.574 | -0.328 | 7.383 | 99.66 | -0.271 | 7.387 | 178.997 | -0.006
7.427 | 51.28 | -0.327 | 7.422 | 99.304 | -0.271 | 7.425 | 178.893 | -0.004
7.465 | 51.347 | -0.327 | 7.46 | 99.351 | -0.271 | 7.463 | 179.265 | -0.003
7.502 | 51.458 | -0.326 | 7.497 | 99.757 | -0.271 | 7.5 | 178.978 | 0
7.54 | 51.852 | -0.325 | 7.534 | 99.437 | -0.271 | 7.536 | 179.082 | 0.001
7.576 | 52.079 | -0.325 | 7.572 | 99.445 | -0.271 | 7.574 | 179.373 | 0.002
7.616 | 51.814 | -0.324 | 7.61 | 99.493 | -0.271 | 7.613 | 179.339 | 0.004
7.651 | 51.902 | -0.323 | 7.645 | 99.822 | -0.271 | 7.65 | 179.363 | 0.006
7.691 | 51.967 | -0.322 | 7.684 | 99.256 | -0.271 | 7.689 | 178.359 | 0.007
7.727 | 51.917 | -0.322 | 7.722 | 99.423 | -0.271 | 7.725 | 178.79 | 0.009
7.764 | 51.673 | -0.321 | 7.759 | 99.45 | -0.271 | 7.762 | 178.832 | 0.01
7.801 | 51.819 | -0.32 | 7.796 | 99.495 | -0.271 | 7.801 | 178.925 | 0.012
7.84 | 52.005 | -0.32 | 7.835 | 99.375 | -0.271 | 7.838 | 178.083 | 0.014
7.878 | 51.717 | -0.318 | 7.871 | 99.726 | -0.271 | 7.876 | 178.152 | 0.015
7.917 | 51.742 | -0.318 | 7.909 | 99.977 | -0.271 | 7.913 | 178.647 | 0.017
7.95 | 51.728 | -0.317 | 7.947 | 99.424 | -0.271 | 7.95 | 177.197 | 0.019
7.99 | 51.716 | -0.316 | 7.985 | 99.697 | -0.271 | 7.989 | 177.02 | 0.021
8.029 | 51.652 | -0.316 | 8.021 | 99.996 | -0.271 | 8.027 | 176.92 | 0.022
8.065 | 51.571 | -0.315 | 8.059 | 100.034 | -0.271 | 8.063 | 176.757 | 0.024
8.103 | 51.683 | -0.314 | 8.097 | 99.698 | -0.271 | 8.1 | 177.068 | 0.025
8.14 | 51.779 | -0.313 | 8.133 | 100.114 | -0.271 | 8.138 | 175.529 | 0.027
8.177 | 51.674 | -0.312 | 8.171 | 100.103 | -0.271 | 8.176 | 174.995 | 0.029
8.215 | 51.61 | -0.312 | 8.21 | 99.774 | -0.271 | 8.213 | 176.072 | 0.032
8.254 | 51.569 | -0.311 | 8.247 | 100.228 | -0.271 | 8.25 | 176.25 | 0.033
8.29 | 51.766 | -0.311 | 8.285 | 100.389 | -0.271 | 8.288 | 175.969 | 0.035
8.328 | 51.717 | -0.31 | 8.321 | 100.353 | -0.271 | 8.325 | 175.39 | 0.036
8.364 | 51.964 | -0.31 | 8.36 | 100.385 | -0.271 | 8.362 | 174.78 | 0.039
8.404 | 51.801 | -0.309 | 8.397 | 100.318 | -0.271 | 8.401 | 174.483 | 0.041
8.439 | 51.613 | -0.307 | 8.434 | 100.225 | -0.271 | 8.439 | 174.237 | 0.043
8.478 | 51.556 | -0.307 | 8.472 | 100.433 | -0.271 | 8.476 | 174.564 | 0.045
8.515 | 51.907 | -0.306 | 8.51 | 100.111 | -0.271 | 8.514 | 174.68 | 0.046
8.552 | 51.413 | -0.306 | 8.547 | 100.228 | -0.271 | 8.55 | 175.198 | 0.048
8.59 | 51.646 | -0.305 | 8.584 | 99.632 | -0.271 | 8.588 | 174.485 | 0.05
8.628 | 51.7 | -0.304 | 8.622 | 99.54 | -0.271 | 8.625 | 174.61 | 0.052
8.665 | 51.736 | -0.304 | 8.659 | 99.483 | -0.271 | 8.664 | 175.131 | 0.054
8.704 | 52.067 | -0.303 | 8.697 | 99.189 | -0.271 | 8.701 | 175.438 | 0.056
8.74 | 52.263 | -0.302 | 8.734 | 99.24 | -0.271 | 8.738 | 175.603 | 0.057
8.779 | 51.815 | -0.302 | 8.771 | 99.324 | -0.271 | 8.777 | 175.671 | 0.06
8.815 | 51.976 | -0.301 | 8.81 | 99.338 | -0.271 | 8.814 | 175.818 | 0.061
8.852 | 51.779 | -0.3 | 8.848 | 99.052 | -0.271 | 8.851 | 175.81 | 0.063
8.889 | 52.117 | -0.299 | 8.885 | 98.977 | -0.271 | 8.89 | 174.911 | 0.065
8.929 | 51.889 | -0.298 | 8.921 | 98.931 | -0.271 | 8.926 | 175.441 | 0.067
8.965 | 51.969 | -0.297 | 8.959 | 99.116 | -0.271 | 8.964 | 175.698 | 0.068
9.003 | 52.109 | -0.296 | 8.997 | 99.27 | -0.27 | 9.001 | 174.878 | 0.07
9.04 | 52.205 | -0.296 | 9.035 | 99.466 | -0.27 | 9.037 | 174.591 | 0.072
9.077 | 52.433 | -0.295 | 9.072 | 99.752 | -0.27 | 9.077 | 174.931 | 0.074
9.115 | 52.222 | -0.294 | 9.111 | 99.612 | -0.27 | 9.114 | 174.917 | 0.077
9.151 | 52.41 | -0.293 | 9.147 | 99.891 | -0.27 | 9.152 | 174.323 | 0.078
9.191 | 52.391 | -0.292 | 9.184 | 99.72 | -0.27 | 9.19 | 173.908 | 0.08
9.226 | 52.672 | -0.292 | 9.222 | 99.966 | -0.268 | 9.23 | 173.377 | 0.082
9.266 | 52.378 | -0.291 | 9.26 | 100.391 | -0.268 | 9.266 | 173.396 | 0.084
9.302 | 52.643 | -0.29 | 9.297 | 100.479 | -0.268 | 9.303 | 172.863 | 0.086
9.339 | 52.279 | -0.289 | 9.335 | 100.674 | -0.268 | 9.341 | 173.016 | 0.087
9.376 | 52.077 | -0.288 | 9.372 | 100.364 | -0.268 | 9.379 | 172.354 | 0.09
9.415 | 51.911 | -0.287 | 9.41 | 100.251 | -0.268 | 9.416 | 171.963 | 0.092
9.452 | 51.967 | -0.287 | 9.447 | 99.856 | -0.268 | 9.454 | 172.037 | 0.094
9.49 | 51.571 | -0.286 | 9.485 | 99.433 | -0.268 | 9.491 | 171.756 | 0.095
9.526 | 51.563 | -0.286 | 9.522 | 99.399 | -0.268 | 9.529 | 171.55 | 0.097
9.563 | 51.52 | -0.285 | 9.559 | 99.581 | -0.268 | 9.566 | 171.511 | 0.099
9.603 | 51.276 | -0.284 | 9.597 | 100.021 | -0.267 | 9.603 | 171.318 | 0.101
9.639 | 50.904 | -0.283 | 9.637 | 99.736 | -0.267 | 9.64 | 171.137 | 0.104
9.677 | 52.21 | -0.281 | 9.672 | 100.422 | -0.267 | 9.679 | 170.994 | 0.105
9.714 | 52.606 | -0.28 | 9.708 | 100.419 | -0.267 | 9.716 | 172.075 | 0.107
9.751 | 52.581 | -0.279 | 9.746 | 100.439 | -0.267 | 9.754 | 171.41 | 0.109
9.79 | 52.688 | -0.278 | 9.784 | 101.014 | -0.267 | 9.791 | 170.64 | 0.112
9.827 | 52.709 | -0.277 | 9.822 | 101.008 | -0.267 | 9.827 | 171.155 | 0.114
9.866 | 52.606 | -0.276 | 9.86 | 100.601 | -0.267 | 9.865 | 170.881 | 0.116
9.901 | 52.974 | -0.276 | 9.897 | 100.553 | -0.267 | 9.903 | 170.986 | 0.119
9.941 | 52.782 | -0.275 | 9.935 | 100.118 | -0.267 | 9.939 | 171.317 | 0.12
9.976 | 51.929 | -0.273 | 9.971 | 100.347 | -0.267 | 9.978 | 170.77 | 0.123
|  |  | 10.01 | 100.372 | -0.267 | 10.015 | 170.331 | 0.125