## GENERAL
TEST IDENTIFICATION
Borehole: | TNW015-BH
Sample: | 04WAXB
Depth: | 3.2 | [m]
Test number: | CRS25
VISUAL DESCRIPTION
Dark grey slightly sandy CLAY
GENERAL
Date test started | 16/09/2020
Type of sample | Undisturbed
Specimen orientation | Vertical
INITIAL CONDITIONS
Diameter | 50.03 | [mm]
Length | 20.6 | [mm]
Water content | 26.25689 | [%]
Bulk density | 1.990786 | [Mg/m³]
Dry density | 1.576774 | [Mg/m³]
Void ratio | 0.6933303 | [-]
Degree of saturation | 100 | [%]
Assumed particle density | 2.67 | [Mg/m³]
Seating pressure | 15.38864 | [kPa]
Laboratory temperature | 20 | [°C]

## COMPRESSION
ONE DIMENSIONAL COMPRESSION | ONE DIMENSIONAL COMPRESSION
Effective vertical stress | Void ratio | Vertical strain | cv | M | Hydraulic conductivity | Pore pressure ratio
[kPa] | [-] | [%] | [m2/year] | [MPa] | [m/year] | [%]
15.3886 | 0.6933 | -0.0015
18.5428 | 0.693 | 0.0209
22.5616 | 0.6923 | 0.0602
25.5123 | 0.6918 | 0.0884
27.2926 | 0.6911 | 0.1306
29.5309 | 0.6906 | 0.1592
32.0237 | 0.6902 | 0.1864
33.5496 | 0.6894 | 0.2296
35.1266 | 0.6889 | 0.2587
37.416 | 0.6884 | 0.2884
38.9418 | 0.6877 | 0.3296
40.5188 | 0.6872 | 0.3583
42.757 | 0.6865 | 0.4
44.1305 | 0.686 | 0.4306
45.4531 | 0.6855 | 0.4587
47.7422 | 0.6848 | 0.5019
49.3191 | 0.6843 | 0.5311
51.5574 | 0.6835 | 0.5772
53.5924 | 0.683 | 0.6068
54.2534 | 0.6826 | 0.635
56.6951 | 0.6818 | 0.6806
58.0686 | 0.6813 | 0.7087
59.3912 | 0.6808 | 0.7398
62.0872 | 0.68 | 0.7845
63.6642 | 0.6796 | 0.8126
66.1568 | 0.6788 | 0.8583
67.4793 | 0.6783 | 0.8879
69.0563 | 0.6777 | 0.9199
71.7523 | 0.677 | 0.9651
74.2453 | 0.6765 | 0.9956
76.7378 | 0.6757 | 1.0398
77.6022 | 0.6752 | 1.0699
79.3826 | 0.6747 | 1.1
82.7912 | 0.6739 | 1.1466
84.826 | 0.6734 | 1.1787
85.2325 | 0.6729 | 1.2078
88.3864 | 0.6721 | 1.2524
90.1668 | 0.6716 | 1.283
93.3207 | 0.6708 | 1.3311
93.5241 | 0.6703 | 1.3607
96.0167 | 0.6698 | 1.3884
97.5936 | 0.6695 | 1.4049
102.9857 | 0.6685 | 1.4651
109.7004 | 0.6669 | 1.5612
113.7699 | 0.6658 | 1.6228
118.2463 | 0.6648 | 1.6845
124.7575 | 0.6632 | 1.7787
129.4883 | 0.6621 | 1.8423
134.4225 | 0.661 | 1.9068
141.3915 | 0.6594 | 2.0015
146.7836 | 0.6584 | 2.0646
154.2104 | 0.6567 | 2.1597
159.5516 | 0.6557 | 2.2224
164.9437 | 0.6546 | 2.2855
173.2861 | 0.653 | 2.3811
179.136 | 0.6519 | 2.4432
184.2737 | 0.6509 | 2.5054
193.2775 | 0.6493 | 2.6
199.3308 | 0.6482 | 2.6646
208.3345 | 0.6466 | 2.7597
214.5914 | 0.6455 | 2.8238
221.1026 | 0.6444 | 2.8869
231.0219 | 0.6428 | 2.9816
237.7366 | 0.6418 | 3.0437
247.8594 | 0.6402 | 3.1394
254.8284 | 0.6391 | 3.2015
262.2043 | 0.638 | 3.2665
272.5306 | 0.6364 | 3.3583
280.4153 | 0.6354 | 3.4219
287.3843 | 0.6343 | 3.485
298.8297 | 0.6327 | 3.5792
307.4269 | 0.6316 | 3.6447
318.1597 | 0.63 | 3.7369
327.4183 | 0.6289 | 3.8034
335.5064 | 0.6278 | 3.867
348.0709 | 0.6262 | 3.9656
355.6498 | 0.6251 | 4.0277
368.4687 | 0.6235 | 4.1229
377.6759 | 0.6224 | 4.1869
386.2218 | 0.6213 | 4.2525
399.9055 | 0.6196 | 4.3515
409.1127 | 0.6185 | 4.4161
418.5233 | 0.6174 | 4.4821
432.4613 | 0.6158 | 4.5782
442.3812 | 0.6147 | 4.6423
456.5221 | 0.6131 | 4.7394
466.3906 | 0.612 | 4.8049
476.3105 | 0.6109 | 4.87
490.8584 | 0.6092 | 4.9651
501.2361 | 0.6081 | 5.0301
516.9544 | 0.6065 | 5.1263
527.5351 | 0.6054 | 5.1894
537.6071 | 0.6044 | 5.252
553.7832 | 0.6028 | 5.3471
564.5674 | 0.6017 | 5.4083
575.8093 | 0.6007 | 5.469
592.9011 | 0.5992 | 5.5583
604.3466 | 0.5982 | 5.6195
622.5066 | 0.5966 | 5.7093
630.1878 | 0.596 | 5.7481
629.2721 | 0.5942 | 5.8505
629.73 | 0.5931 | 5.9175
629.9334 | 0.5926 | 5.9457
630.1878 | 0.5921 | 5.9772
629.9334 | 0.5917 | 6.0001
629.9334 | 0.5914 | 6.0195
629.73 | 0.5912 | 6.0302
630.3399 | 0.591 | 6.0428
630.1878 | 0.5908 | 6.0554
629.6786 | 0.5906 | 6.0666
630.1878 | 0.5904 | 6.0753
630.5947 | 0.5903 | 6.0821
630.5947 | 0.5902 | 6.0904
629.8821 | 0.5901 | 6.0981
630.3399 | 0.5899 | 6.1064
630.3399 | 0.5898 | 6.1112
629.8821 | 0.5897 | 6.1175
630.3399 | 0.5896 | 6.1238
629.8821 | 0.5895 | 6.1287
629.6786 | 0.5895 | 6.1331
629.8821 | 0.5894 | 6.1379
630.5947 | 0.5893 | 6.1428
629.8821 | 0.5892 | 6.1467
629.4751 | 0.5891 | 6.1525
629.8821 | 0.589 | 6.1578
629.8821 | 0.589 | 6.1603
629.8821 | 0.5889 | 6.1651
629.8821 | 0.5888 | 6.17
629.4751 | 0.5888 | 6.1734
630.5947 | 0.5887 | 6.1763
629.6786 | 0.5887 | 6.1802
630.1878 | 0.5886 | 6.1831
629.2208 | 0.5885 | 6.187
629.9334 | 0.5885 | 6.1889
629.9334 | 0.5885 | 6.1904
630.1878 | 0.5884 | 6.1942
629.6786 | 0.5884 | 6.1981
629.6786 | 0.5883 | 6.2015
629.6786 | 0.5883 | 6.2035
629.6786 | 0.5882 | 6.2064
629.9334 | 0.5882 | 6.2078
630.3399 | 0.5881 | 6.2112
629.6786 | 0.588 | 6.2166
630.3912 | 0.588 | 6.2195
630.1878 | 0.5879 | 6.2224
629.8821 | 0.5879 | 6.2263
630.3399 | 0.5878 | 6.2306
630.3912 | 0.5878 | 6.2321
630.1878 | 0.5877 | 6.2345
629.9334 | 0.5877 | 6.2374
629.73 | 0.5877 | 6.2389
629.9334 | 0.5876 | 6.2404
614.6729 | 0.5878 | 6.2336
561.0066 | 0.5883 | 6.2015
515.4277 | 0.589 | 6.1632
473.6144 | 0.5897 | 6.1204
449.3502 | 0.5902 | 6.0923
415.4208 | 0.5909 | 6.0491
385.611 | 0.5916 | 6.0054
357.0737 | 0.5924 | 5.9622
329.9099 | 0.5931 | 5.9185
313.9371 | 0.5936 | 5.8903
290.5386 | 0.5942 | 5.8505
269.4281 | 0.5949 | 5.8098
249.6911 | 0.5957 | 5.7675
237.1266 | 0.5961 | 5.7423
219.8313 | 0.5968 | 5.702
204.3164 | 0.5975 | 5.6598
189.7171 | 0.5982 | 5.6156
175.7791 | 0.599 | 5.5724
167.4875 | 0.5995 | 5.5428
155.5843 | 0.6002 | 5.4981
144.8001 | 0.601 | 5.452
134.9316 | 0.6018 | 5.4068
128.6239 | 0.6023 | 5.3753
119.8745 | 0.6031 | 5.3292
112.6995 | 0.6039 | 5.2831
104.563 | 0.6047 | 5.234
97.3906 | 0.6055 | 5.1865
93.3719 | 0.606 | 5.1554
87.2677 | 0.6068 | 5.1068
82.3809 | 0.6077 | 5.0588
77.2429 | 0.6085 | 5.0112
72.007 | 0.6093 | 4.9636
68.6497 | 0.6098 | 4.9316
64.631 | 0.6106 | 4.8826
60.5615 | 0.6115 | 4.8335
57.2042 | 0.6123 | 4.7835
54.7116 | 0.6129 | 4.7515
51.5577 | 0.6137 | 4.703
48.8616 | 0.6145 | 4.6534
45.7586 | 0.6153 | 4.6049
43.4695 | 0.6162 | 4.5554
41.4855 | 0.6167 | 4.5224
39.2473 | 0.6176 | 4.4733
36.7546 | 0.6184 | 4.4219
34.7198 | 0.6193 | 4.3729
33.3972 | 0.6198 | 4.3408
31.5659 | 0.6207 | 4.2903
29.7854 | 0.6215 | 4.2423
30.0398 | 0.6237 | 4.112
30.0398 | 0.6242 | 4.0795
29.7854 | 0.6246 | 4.0589
30.0398 | 0.6248 | 4.0436
30.0398 | 0.625 | 4.0339
30.7431 | 0.6252 | 4.0251
30.0398 | 0.6253 | 4.0183
30.0398 | 0.6254 | 4.013
30.0398 | 0.6255 | 4.0072
29.7854 | 0.6255 | 4.0021
30.2433 | 0.6256 | 3.9982
30.0398 | 0.6257 | 3.9931
30.0398 | 0.6258 | 3.9892
30.0398 | 0.6258 | 3.9858
29.5819 | 0.6259 | 3.9809
29.7854 | 0.6259 | 3.9792
30.0398 | 0.626 | 3.9761
29.7854 | 0.626 | 3.9739
29.7854 | 0.6261 | 3.972
30.0398 | 0.6261 | 3.9708
30.0398 | 0.6261 | 3.9678
30.0398 | 0.6262 | 3.9664
30.0398 | 0.6262 | 3.9654
30.0398 | 0.6262 | 3.964
30.0398 | 0.6262 | 3.9625
30.0398 | 0.6262 | 3.9606
30.0398 | 0.6263 | 3.9591
30.0398 | 0.6263 | 3.9552
30.0398 | 0.6264 | 3.9538
30.7431 | 0.6264 | 3.9523
30.0398 | 0.6264 | 3.9513
29.5819 | 0.6265 | 3.9484
30.0398 | 0.6265 | 3.946
30.0398 | 0.6265 | 3.9445
30.4887 | 0.6265 | 3.9457
29.7854 | 0.6265 | 3.9428
30.0398 | 0.6266 | 3.9426
47.3355 | 0.6252 | 4.0251
64.631 | 0.623 | 4.1523
81.2143 | 0.6208 | 4.2795
98.5093 | 0.6187 | 4.4086
118.0432 | 0.6165 | 4.5344
138.6955 | 0.6144 | 4.6615
161.8407 | 0.6122 | 4.7887
187.4276 | 0.6101 | 4.913
216.8809 | 0.608 | 5.0397
247.4529 | 0.6059 | 5.163
281.1279 | 0.6038 | 5.2844
316.8376 | 0.6018 | 5.4047
355.4977 | 0.5997 | 5.5261
385.561 | 0.5982 | 5.6159
426.9171 | 0.5961 | 5.7421
470.0028 | 0.594 | 5.8664
512.9358 | 0.5919 | 5.9878
557.1914 | 0.5899 | 6.1043
601.3962 | 0.588 | 6.2188
643.4136 | 0.5861 | 6.3329
684.3119 | 0.5842 | 6.4412
723.1754 | 0.5825 | 6.547
759.7499 | 0.5807 | 6.6494
797.0365 | 0.5789 | 6.7557
832.5428 | 0.5772 | 6.8591
868.4559 | 0.5754 | 6.962
903.3009 | 0.5736 | 7.0669
938.7562 | 0.5719 | 7.1703
973.8047 | 0.5701 | 7.2737
1009.5144 | 0.5684 | 7.3771
1045.2241 | 0.5666 | 7.482
1081.1881 | 0.5648 | 7.5868
1118.4747 | 0.5631 | 7.6917
1146.5542 | 0.5618 | 7.7688
1183.8408 | 0.5599 | 7.8761
1221.9922 | 0.5582 | 7.9786
1260.6523 | 0.5564 | 8.0844
1299.7193 | 0.5547 | 8.1868
1339.9054 | 0.5529 | 8.2897
1380.5494 | 0.5512 | 8.3912
1422.8211 | 0.5495 | 8.4946
1465.4998 | 0.5477 | 8.5965
1507.4663 | 0.546 | 8.698
1550.3994 | 0.5443 | 8.8004
1594.3493 | 0.5426 | 8.9009
1639.9788 | 0.5409 | 9.0014
1685.3535 | 0.5392 | 9.1033
1732.0503 | 0.5375 | 9.2043
1779.9181 | 0.5357 | 9.3053
1827.7854 | 0.534 | 9.4067
1877.84 | 0.5323 | 9.5062
1927.4877 | 0.5306 | 9.6067
1978.2545 | 0.5289 | 9.7072
2018.2371 | 0.5277 | 9.782
2070.9878 | 0.526 | 9.8825
2124.705 | 0.5243 | 9.9805
2178.5747 | 0.5226 | 10.0796
2233.6145 | 0.521 | 10.1786
2290.4346 | 0.5193 | 10.2791
2346.5935 | 0.5176 | 10.3786
2405.4483 | 0.5159 | 10.4762
2464.9645 | 0.5142 | 10.5757
2520.0042 | 0.5127 | 10.6655
2440.9546 | 0.5117 | 10.7237
2432.4087 | 0.5109 | 10.7698
2499.3516 | 0.5098 | 10.8373
2519.5464 | 0.5088 | 10.8961
2519.5464 | 0.5081 | 10.9354
2519.5464 | 0.5076 | 10.9655
2519.7499 | 0.5072 | 10.9898
2519.7499 | 0.5069 | 11.0106
2520.0042 | 0.5066 | 11.0286
2520.0042 | 0.5063 | 11.0451
2520.0042 | 0.506 | 11.0597
2519.7499 | 0.5058 | 11.0732
2519.7499 | 0.5056 | 11.0844
2520.0042 | 0.5054 | 11.0946
2520.0042 | 0.5053 | 11.1043
2519.7499 | 0.5051 | 11.1135
2519.7499 | 0.505 | 11.1237
2519.7499 | 0.5048 | 11.132
2520.2077 | 0.5047 | 11.1393
2520.0042 | 0.5046 | 11.147
2519.7499 | 0.5045 | 11.1533
2520.0042 | 0.5043 | 11.1601
2519.7499 | 0.5042 | 11.166
2519.7499 | 0.5041 | 11.1723
2520.4621 | 0.504 | 11.1771
2519.7499 | 0.504 | 11.1825
2520.0042 | 0.5039 | 11.1883
2520.2077 | 0.5038 | 11.1932
2520.0042 | 0.5037 | 11.198
2520.0042 | 0.5036 | 11.2033
2520.0042 | 0.5035 | 11.2077
2520.0042 | 0.5035 | 11.2121
2519.7499 | 0.5034 | 11.2155
2520.0042 | 0.5033 | 11.2199
2519.7499 | 0.5033 | 11.2242
2520.0042 | 0.5032 | 11.2286
2519.7499 | 0.5031 | 11.2325
2520.0042 | 0.5031 | 11.2359
2520.0042 | 0.503 | 11.2393
2520.6655 | 0.5029 | 11.2427
2520.0042 | 0.5029 | 11.247
2520.0042 | 0.5028 | 11.2509
2520.2077 | 0.5028 | 11.2538
2520.4621 | 0.5027 | 11.2577
2519.7499 | 0.5026 | 11.2616
2519.7499 | 0.5026 | 11.265
2520.0042 | 0.5025 | 11.2679
2520.0042 | 0.5024 | 11.2718
2478.2412 | 0.5025 | 11.2674
2353.5624 | 0.5028 | 11.2538
2249.1294 | 0.5029 | 11.2427
2152.0722 | 0.5031 | 11.231
2057.5585 | 0.5034 | 11.2169
1967.2669 | 0.5036 | 11.2009
1880.9939 | 0.5039 | 11.1849
1799.9095 | 0.5042 | 11.1674
1720.402 | 0.5045 | 11.149
1645.3709 | 0.5049 | 11.1281
1572.1711 | 0.5052 | 11.1067
1503.6512 | 0.5057 | 11.082
1437.8273 | 0.5061 | 11.0567
1374.0382 | 0.5065 | 11.031
1311.1133 | 0.507 | 11.0058
1256.125 | 0.5074 | 10.9786
1200.8817 | 0.5079 | 10.9514
1148.538 | 0.5083 | 10.9247
1098.0256 | 0.5088 | 10.897
1050.6161 | 0.5093 | 10.8679
1003.461 | 0.5098 | 10.8398
959.0019 | 0.5103 | 10.8101
916.3232 | 0.5107 | 10.7815
876.0862 | 0.5113 | 10.7514
836.5614 | 0.5118 | 10.7208
798.8678 | 0.5123 | 10.6888
763.565 | 0.5128 | 10.6577
730.8057 | 0.5134 | 10.6247
697.9955 | 0.5139 | 10.5927
666.9652 | 0.5145 | 10.5606
637.3089 | 0.515 | 10.5305
610.8064 | 0.5155 | 10.4999
583.3882 | 0.5161 | 10.4679
559.6331 | 0.5166 | 10.4334
535.3688 | 0.5173 | 10.397
504.8477 | 0.518 | 10.3533
483.0251 | 0.5186 | 10.3208
462.6268 | 0.5191 | 10.2878
443.7546 | 0.5196 | 10.2582
423.7633 | 0.5201 | 10.2286
404.8911 | 0.5206 | 10.1995
387.3414 | 0.5211 | 10.1718
371.4196 | 0.5215 | 10.1441
354.7855 | 0.522 | 10.1145
339.3215 | 0.5225 | 10.0893
324.2644 | 0.523 | 10.0596
309.6652 | 0.5235 | 10.0291
295.9307 | 0.5241 | 9.9956
282.4505 | 0.5246 | 9.9645
270.1403 | 0.5252 | 9.9295
258.644 | 0.5257 | 9.8965
249.8946 | 0.5262 | 9.8713