## GENERAL
TEST IDENTIFICATION
Borehole: | TNW015-BH
Sample: | 17WAXB
Depth: | 15.25 | [m]
Test number: | CIUc06R
VISUAL DESCRIPTION
Soft light grey sandy CLAY with fine gravel
GENERAL
Date test started: | 13/07/2020
Type of sample: | Undisturbed
Type of drains fitted: | Radial (spiral) & one end only
INITIAL
Diameter | 69.74 | [mm]
Length | 137.88 | [mm]
Water content | 25.55931 | [%]
Bulk density | 2.04627 | [Mg/m³]
Dry density | 1.629724 | [Mg/m³]
Void ratio | 0.6567222 | [-]
Degree of saturation | 100 | [%]
Assumed particle density | 2.7 | [Mg/m³]
Torvane | 20 | [kPa]
Pocket penetrometer | 42.5 | [kPa]
SATURATION
Pressure increments applied | 100 | [kPa]
Differential pressure used | N/A | [kPa]
Cell pressure | 652 | [kPa]
Base PWP | 606 | [kPa]
Mid height PWP | - | [kPa]
B value achieved | 0.94 | [-]
CONSOLIDATION: ISOTROPIC
Cell pressure | 651.707544 | [kPa]
Back pressure | 500 | [kPa]
Base PWP | 500 | [kPa]
Mid height PWP | - | [kPa]
Effective radial pressure | 151.707544 | [kPa]
Effective axial pressure | 151.707544 | [kPa]
Deviator stress | 0 | [kPa]
Volumetric strain | 0.8469373 | [%]
External axial strain | 0 | [%]
Local axial strain | - | [%]
Local radial strain | - | [%]
Water content | 25.03963 | [%]
Bulk density | 2.055207 | [Mg/m³]
Dry density | 1.643645 | [Mg/m³]
Void ratio | 0.6426908 | [-]
Degree of saturation | 100 | [%]
SHEARING STAGE
Initial effective radial pressure | 152.032601 | [kPa]
Initial effective axial pressure | 152.032601 | [kPa]
Rate of strain | 0.3402042 | [%/hour]
At peak deviator stress
Corrected deviator stress | 308.8089 | [kPa]
Membrane correction applied | 1.268247 | [kPa]
Drain correction applied | 0 | [kPa]
External axial strain | 14.45917 | [%]
Local axial strain | - | [%]
Local radial strain | - | [%]
Excess base PWP | 31.979013 | [kPa]
Excess mid height PWP | - | [kPa]
Effective radial pressure | 119.056112 | [kPa]
Effective axial pressure | 427.865 | [kPa]
Principal effective stress ratio | 3.59381 | [-]
Ɛ50 | 1.620452 | [%]
Secant modulus (E50) at Ɛ50 | 9528.481 | [kPa]
At peak principal effective stress ratio
Corrected deviator stress | 217.2125 | [kPa]
Membrane correction applied | 0.3741885 | [kPa]
Drain correction applied | 0 | [kPa]
External axial strain | 3.490185 | [%]
Local axial strain | - | [%]
Local radial strain | - | [%]
Excess base PWP | 78.316404 | [kPa]
Excess mid height PWP | - | [kPa]
Effective radial pressure | 73.526269 | [kPa]
Effective axial pressure | 290.7388 | [kPa]
Principal effective stress ratio | 3.954217 | [-]
At 10% external axial strain
Corrected deviator stress | 293.9343 | [kPa]
Membrane correction applied | 0.954205 | [kPa]
Drain correction applied | 0 | [kPa]
External axial strain | 9.971921 | [%]
Local axial strain | - | [%]
Local radial strain | - | [%]
Excess base PWP | 43.258299 | [kPa]
Excess mid height PWP | - | [kPa]
Effective radial pressure | 108.100115 | [kPa]
Effective axial pressure | 402.0344 | [kPa]
Principal effective stress ratio | 3.719094 | [-]
FINAL CONDITIONS
Water content | 25.09207 | [%]
Bulk density | 2.054299 | [Mg/m³]
Dry density | 1.642229 | [Mg/m³]

## SATURATION
SATURATION
Time | Base pore-water pressure | Cell pressure
[hours] | [kPa] | [kPa]
0 | 0 | 0
0.1667 | 410 | 452
1 | 406 | 452
1 | 510 | 552
3 | 512 | 552
3.5 | 606 | 652
71.3333 | 615 | 652

## CONSOLIDATION
ISOTROPIC CONSOLIDATION
Square root time | Volumetric strain | External axial strain | Effective axial stress | s' | t | p' | q
[minutes] 0.5 | [%] | [%] | [kPa] | [kPa] | [kPa] | [kPa] | [kPa]
0 | 0 | 0 | 39.7929 | 39.7929 | 0 | 39.7929 | 0
0.5 | 0.220747134 | 0 | 57.4911 | 57.4911 | 0 | 57.4911 | 0
1 | 0.474545781 | 0 | 111.4372 | 111.4372 | 0 | 111.4372 | 0
1.5 | 0.606018763 | 0 | 139.3691 | 139.3691 | 0 | 139.3691 | 0
2 | 0.655541256 | 0 | 146.4935 | 146.4935 | 0 | 146.4935 | 0
2.5 | 0.679282358 | 0 | 148.1829 | 148.1829 | 0 | 148.1829 | 0
3 | 0.710027201 | 0 | 152.9476 | 152.9476 | 0 | 152.9476 | 0
3.5 | 0.745680434 | 0 | 152.6961 | 152.6961 | 0 | 152.6961 | 0
4 | 0.759978409 | 0 | 153.1005 | 153.1005 | 0 | 153.1005 | 0
5 | 0.778780362 | 0 | 153.3297 | 153.3297 | 0 | 153.3297 | 0
6 | 0.792372039 | 0 | 153.6391 | 153.6391 | 0 | 153.6391 | 0
7 | 0.803134728 | 0 | 153.6405 | 153.6405 | 0 | 153.6405 | 0
8 | 0.810841159 | 0 | 153.6661 | 153.6661 | 0 | 153.6661 | 0
9 | 0.817947807 | 0 | 153.6432 | 153.6432 | 0 | 153.6432 | 0
10 | 0.823623632 | 0 | 153.7467 | 153.7467 | 0 | 153.7467 | 0
11 | 0.830161633 | 0 | 153.8151 | 153.8151 | 0 | 153.8151 | 0
12 | 0.834624601 | 0 | 153.8386 | 153.8386 | 0 | 153.8386 | 0
14 | 0.843125237 | 0 | 153.8421 | 153.8421 | 0 | 153.8421 | 0
15.0894715 | 0.846937347 | 0 | 151.7075 | 151.7075 | 0 | 151.7075 | 0

## SHEARING
SHEARING STAGE
Axial strain | q | Excess pore-water pressure | p' | E | s' | t
[%] | [kPa] | [kPa] | [kPa] | [MPa] | [kPa] | [kPa]
0 | 0 | 0 | 152.0326 |  | 152.0326 | 0
0.1247 | 46.1959 | 39.3542 | 127.9827 | 37.042 | 135.682 | 23.0979
0.2493 | 65.3114 | 59.3748 | 114.2757 | 26.1971 | 125.1609 | 32.6557
0.374 | 78.0847 | 71.3009 | 106.2264 | 20.8782 | 119.2405 | 39.0424
0.4987 | 88.1616 | 79.5786 | 101.8084 | 17.6798 | 116.502 | 44.0808
0.6236 | 96.7557 | 84.8764 | 99.3994 | 15.5158 | 115.5253 | 48.3779
0.7479 | 104.6347 | 88.2175 | 98.4469 | 13.9904 | 115.886 | 52.3174
0.8725 | 112.2045 | 90.5823 | 98.5947 | 12.8594 | 117.2954 | 56.1023
0.9972 | 119.3419 | 92.123 | 99.3545 | 11.9679 | 119.2448 | 59.6709
1.122 | 126.1522 | 93.1363 | 100.6742 | 11.2438 | 121.6995 | 63.0761
1.2466 | 132.8882 | 94.0338 | 102.5016 | 10.6603 | 124.6496 | 66.4441
1.3712 | 139.3225 | 93.6299 | 104.3855 | 10.1604 | 127.6059 | 69.6612
1.4959 | 145.4502 | 93.6058 | 106.5658 | 9.7232 | 130.8076 | 72.7251
1.6205 | 151.3998 | 93.3708 | 108.87 | 9.3431 | 134.1033 | 75.6999
1.7451 | 157.1691 | 93.2086 | 111.3495 | 9.0064 | 137.5443 | 78.5846
1.8697 | 162.5975 | 92.2514 | 113.7717 | 8.6963 | 140.8713 | 81.2988
1.9945 | 167.9176 | 91.297 | 116.3206 | 8.419 | 144.3069 | 83.9588
2.119 | 173.0589 | 90.5101 | 118.9026 | 8.1669 | 147.7457 | 86.5295
2.2437 | 178.0344 | 89.8362 | 121.6682 | 7.9349 | 151.3406 | 89.0172
2.3684 | 182.4954 | 88.4978 | 123.9564 | 7.7055 | 154.3723 | 91.2477
2.4931 | 186.9903 | 87.4035 | 126.4627 | 7.5004 | 157.6277 | 93.4951
2.6176 | 191.1981 | 86.387 | 128.9935 | 7.3042 | 160.8598 | 95.5991
2.7422 | 195.4427 | 85.5459 | 131.7697 | 7.1271 | 164.3435 | 97.7213
2.8672 | 199.4187 | 84.1204 | 134.2337 | 6.9553 | 167.4701 | 99.7094
2.9915 | 203.3661 | 83.527 | 136.8431 | 6.7981 | 170.7375 | 101.683
2.9915 | 203.3661 | 83.527 | 136.8431 | 6.7981 | 170.7375 | 101.683
3.2408 | 210.5662 | 80.5886 | 141.5133 | 6.4973 | 176.6077 | 105.2831
3.4902 | 217.2125 | 78.3164 | 145.9305 | 6.2235 | 182.1325 | 108.6063
3.7395 | 223.3411 | 76.1255 | 150.1017 | 5.9726 | 187.3252 | 111.6706
3.9887 | 228.9025 | 74.5452 | 154.1665 | 5.7388 | 192.3169 | 114.4512
4.2381 | 234.0719 | 72.1644 | 157.7827 | 5.5231 | 196.7947 | 117.036
4.4873 | 239.1394 | 70.1554 | 161.5098 | 5.3292 | 201.3664 | 119.5697
4.7366 | 243.8047 | 68.4478 | 164.9819 | 5.1473 | 205.616 | 121.9023
4.9859 | 248.0919 | 66.2917 | 168.0237 | 4.9759 | 209.3723 | 124.0459
5.2352 | 252.2782 | 64.1798 | 171.1497 | 4.8189 | 213.196 | 126.1391
5.4845 | 256.067 | 62.7461 | 174.1265 | 4.6689 | 216.8044 | 128.0335
5.7339 | 259.6667 | 61.3526 | 176.9536 | 4.5286 | 220.2314 | 129.8333
5.9831 | 263.0131 | 60.087 | 179.5704 | 4.3959 | 223.4059 | 131.5066
6.2326 | 265.8824 | 58.5069 | 181.8262 | 4.266 | 226.1399 | 132.9412
6.4817 | 268.7823 | 57.4355 | 184.0987 | 4.1468 | 228.8958 | 134.3911
6.731 | 271.1674 | 56.0349 | 186.0241 | 4.0286 | 231.2187 | 135.5837
6.9804 | 273.782 | 54.7312 | 188.1198 | 3.9222 | 233.7501 | 136.891
7.2296 | 276.0808 | 53.5177 | 190.0948 | 3.8188 | 236.1083 | 138.0404
7.4789 | 278.068 | 52.3753 | 191.7793 | 3.718 | 238.124 | 139.034
7.7281 | 280.2654 | 51.3783 | 193.6836 | 3.6266 | 240.3945 | 140.1327
7.9777 | 282.2586 | 50.5814 | 195.577 | 3.5381 | 242.6201 | 141.1293
8.2268 | 284.257 | 49.2015 | 197.0608 | 3.4553 | 244.437 | 142.1285
8.4761 | 285.6911 | 48.6629 | 198.4262 | 3.3706 | 246.0414 | 142.8455
8.7253 | 287.5344 | 47.4523 | 199.8932 | 3.2954 | 247.8156 | 143.7672
8.9746 | 288.8576 | 46.3203 | 201.138 | 3.2186 | 249.2809 | 144.4288
9.224 | 290.2553 | 45.5875 | 202.5394 | 3.1467 | 250.9153 | 145.1276
9.4732 | 291.6625 | 44.6778 | 203.7524 | 3.0788 | 252.3628 | 145.8312
9.7226 | 292.8553 | 43.7741 | 204.9445 | 3.0121 | 253.7537 | 146.4277
9.9719 | 293.9343 | 43.2583 | 206.0782 | 2.9476 | 255.0673 | 146.9672
10.2211 | 295.5412 | 42.3359 | 207.3089 | 2.8915 | 256.5658 | 147.7706
10.4704 | 296.9901 | 42.0756 | 208.695 | 2.8365 | 258.1933 | 148.495
10.7197 | 298.3559 | 41.3182 | 210.0905 | 2.7833 | 259.8164 | 149.178
10.9691 | 299.5931 | 40.5509 | 211.2391 | 2.7313 | 261.1713 | 149.7966
11.2183 | 300.4837 | 39.2446 | 212.1463 | 2.6785 | 262.2269 | 150.2418
11.4676 | 301.5024 | 38.8873 | 213.1377 | 2.6292 | 263.3881 | 150.7512
11.7171 | 302.7557 | 38.31 | 214.3662 | 2.5839 | 264.8255 | 151.3779
11.9662 | 303.7335 | 37.1539 | 215.3672 | 2.5383 | 265.9895 | 151.8668
12.2155 | 304.61 | 36.7858 | 216.4144 | 2.4936 | 267.1827 | 152.305
12.4648 | 305.4557 | 36.2101 | 217.2127 | 2.4505 | 268.122 | 152.7279
12.714 | 306.3631 | 35.758 | 218.1161 | 2.4096 | 269.1766 | 153.1815
12.9635 | 306.8627 | 35.6561 | 218.7707 | 2.3671 | 269.9145 | 153.4314
13.2127 | 307.3188 | 34.8117 | 219.2773 | 2.3259 | 270.4971 | 153.6594
13.4619 | 307.7911 | 34.7663 | 219.8278 | 2.2864 | 271.1263 | 153.8955
13.7112 | 307.8011 | 33.863 | 220.0363 | 2.2449 | 271.3365 | 153.9005
13.9605 | 308.1228 | 33.6453 | 220.8068 | 2.2071 | 272.1606 | 154.0614
14.2098 | 307.5603 | 33.2009 | 220.9668 | 2.1644 | 272.2268 | 153.7802
14.4592 | 308.8089 | 31.979 | 221.9924 | 2.1357 | 273.4606 | 154.4044
14.7084 | 308.7941 | 31.7262 | 222.3487 | 2.0994 | 273.8144 | 154.397
14.9578 | 308.6084 | 30.9415 | 222.6496 | 2.0632 | 274.0844 | 154.3042
15.207 | 308.6301 | 30.3869 | 223.0012 | 2.0295 | 274.4396 | 154.3151
15.4563 | 308.5367 | 30.3514 | 223.3204 | 1.9962 | 274.7432 | 154.2683
15.7056 | 308.4086 | 30.4885 | 223.5888 | 1.9637 | 274.9902 | 154.2043
15.9549 | 308.2711 | 29.8872 | 223.8211 | 1.9321 | 275.1996 | 154.1356
16.2042 | 308.0719 | 29.4699 | 224.0405 | 1.9012 | 275.3858 | 154.036
16.4535 | 307.9743 | 29.4965 | 224.4085 | 1.8718 | 275.7376 | 153.9872
16.7027 | 307.6428 | 29.2727 | 224.5442 | 1.8419 | 275.818 | 153.8214
16.9521 | 306.9384 | 28.8893 | 224.4741 | 1.8106 | 275.6305 | 153.4692
17.2014 | 306.5735 | 28.7514 | 224.72 | 1.7823 | 275.8156 | 153.2868
17.4508 | 306.0846 | 28.2824 | 224.6945 | 1.754 | 275.7086 | 153.0423
17.7 | 305.533 | 27.9405 | 224.7143 | 1.7262 | 275.6365 | 152.7665
17.9492 | 305.0207 | 27.9898 | 224.8466 | 1.6994 | 275.6834 | 152.5103
18.1986 | 304.3637 | 27.6455 | 224.6046 | 1.6725 | 275.3319 | 152.1819
18.4478 | 303.7759 | 28.1813 | 224.4836 | 1.6467 | 275.1129 | 151.888
18.6971 | 303.0835 | 27.4871 | 224.3029 | 1.621 | 274.8168 | 151.5417
18.9464 | 302.7785 | 27.4365 | 224.6305 | 1.5981 | 275.0936 | 151.3893
19.1959 | 302.4798 | 27.1415 | 224.6275 | 1.5758 | 275.0408 | 151.2399
19.4452 | 302.0389 | 26.8942 | 224.4603 | 1.5533 | 274.8001 | 151.0194
19.6943 | 301.6125 | 27.2275 | 224.5371 | 1.5315 | 274.8059 | 150.8063
19.9436 | 301.1672 | 26.8148 | 224.4795 | 1.5101 | 274.6741 | 150.5836