## GENERAL
TEST IDENTIFICATION
Borehole: | TNW019-BH
Sample: | 30WAXC
Depth: | 27.48 | [m]
Test number: | CIUe02
VISUAL DESCRIPTION
Dark grey slightly sandy CLAY
GENERAL
Date test started: | 06/01/2021
Type of sample: | Undisturbed
Type of drains fitted: | Radial (spiral) & one end only
INITIAL
Diameter | 72.33 | [mm]
Length | 138.73 | [mm]
Water content | 20.9681 | [%]
Bulk density | 2.056473 | [Mg/m³]
Dry density | 1.700013 | [Mg/m³]
Void ratio | 0.5764588 | [-]
Degree of saturation | 97.48228 | [%]
Assumed particle density | 2.68 | [Mg/m³]
Torvane | - | [kPa]
Pocket penetrometer | 260 | [kPa]
SATURATION
Pressure increments applied | 100 | [kPa]
Differential pressure used | N/A | [kPa]
Cell pressure | 575 | [kPa]
Base PWP | 388 | [kPa]
Mid height PWP | - | [kPa]
B value achieved | 1 | [-]
CONSOLIDATION: ISOTROPIC
Cell pressure | 674.402538 | [kPa]
Back pressure | 400 | [kPa]
Base PWP | 399.802942 | [kPa]
Mid height PWP | - | [kPa]
Effective radial pressure | 274.599596 | [kPa]
Effective axial pressure | 274.599596 | [kPa]
Deviator stress | 0 | [kPa]
Volumetric strain | 0.3532753 | [%]
External axial strain | 0 | [%]
Local axial strain | - | [%]
Local radial strain | - | [%]
Water content | 21.30185 | [%]
Bulk density | 2.069458 | [Mg/m³]
Dry density | 1.70604 | [Mg/m³]
Void ratio | 0.5708896 | [-]
Degree of saturation | 100 | [%]
SHEARING STAGE
Initial effective radial pressure | 274.919122 | [kPa]
Initial effective axial pressure | 274.919122 | [kPa]
Rate of strain | 0.3470493 | [%/hour]
At peak deviator stress
Corrected deviator stress | -294.9288 | [kPa]
Membrane correction applied | -0.4850935 | [kPa]
Drain correction applied | 0 | [kPa]
External axial strain | -2.996864 | [%]
Local axial strain | - | [%]
Local radial strain | - | [%]
Excess base PWP | -161.804237 | [kPa]
Excess mid height PWP | - | [kPa]
Effective radial pressure | 436.494637 | [kPa]
Effective axial pressure | 141.5659 | [kPa]
Principal effective stress ratio | 3.083332 | [-]
Ɛ50 | -0.2497102 | [%]
Secant modulus (E50) at Ɛ50 | 59054.2 | [kPa]
At peak principal effective stress ratio
Corrected deviator stress | -11.30805 | [kPa]
Membrane correction applied | -2.41619 | [kPa]
Drain correction applied | 0 | [kPa]
External axial strain | -12.98527 | [%]
Local axial strain | - | [%]
Local radial strain | - | [%]
Excess base PWP | 262.642163 | [kPa]
Excess mid height PWP | - | [kPa]
Effective radial pressure | 11.469053 | [kPa]
Effective axial pressure | 0.1610006 | [kPa]
Principal effective stress ratio | 71.23607 | [-]
At 10% external axial strain
Corrected deviator stress | -224.0936 | [kPa]
Membrane correction applied | -1.786041 | [kPa]
Drain correction applied | 0 | [kPa]
External axial strain | -9.988504 | [%]
Local axial strain | - | [%]
Local radial strain | - | [%]
Excess base PWP | -170.018221 | [kPa]
Excess mid height PWP | - | [kPa]
Effective radial pressure | 444.263268 | [kPa]
Effective axial pressure | 220.1696 | [kPa]
Principal effective stress ratio | 2.017823 | [-]
FINAL CONDITIONS
Water content | 21.3252 | [%]
Bulk density | 2.069032 | [Mg/m³]
Dry density | 1.70536 | [Mg/m³]

## SATURATION
SATURATION
Time | Base pore-water pressure | Cell pressure
[hours] | [kPa] | [kPa]
0 | 0 | 0
42.1667 | 200 | 375
47.25 | 279 | 475
113.3333 | 388 | 575

## CONSOLIDATION
ISOTROPIC CONSOLIDATION
Square root time | Volumetric strain | External axial strain | Effective axial stress | s' | t | p' | q
[minutes] 0.5 | [%] | [%] | [kPa] | [kPa] | [kPa] | [kPa] | [kPa]
0 | 0 | 0 | 193.2255 | 193.2255 | 0 | 193.2255 | 0
0.5 | 0.00579707 | 0 | 195.0949 | 195.0949 | 0 | 195.0949 | 0
1 | 0.008701131 | 0 | 201.6975 | 201.6975 | 0 | 201.6975 | 0
1.5 | 0.015096592 | 0 | 211.222 | 211.222 | 0 | 211.222 | 0
2 | 0.022766197 | 0 | 219.0769 | 219.0769 | 0 | 219.0769 | 0
2.5 | 0.030338439 | 0 | 225.085 | 225.085 | 0 | 225.085 | 0
3 | 0.039021677 | 0 | 229.3343 | 229.3343 | 0 | 229.3343 | 0
3.5 | 0.047489136 | 0 | 232.7427 | 232.7427 | 0 | 232.7427 | 0
4 | 0.056640946 | 0 | 235.7463 | 235.7463 | 0 | 235.7463 | 0
5 | 0.076513257 | 0 | 240.2199 | 240.2199 | 0 | 240.2199 | 0
6 | 0.095817702 | 0 | 244.0155 | 244.0155 | 0 | 244.0155 | 0
7 | 0.115451604 | 0 | 247.2973 | 247.2973 | 0 | 247.2973 | 0
8 | 0.134693421 | 0 | 249.9165 | 249.9165 | 0 | 249.9165 | 0
9 | 0.154108212 | 0 | 252.1008 | 252.1008 | 0 | 252.1008 | 0
10 | 0.172356221 | 0 | 254.5164 | 254.5164 | 0 | 254.5164 | 0
11 | 0.188697836 | 0 | 256.2652 | 256.2652 | 0 | 256.2652 | 0
12 | 0.204704381 | 0 | 258.125 | 258.125 | 0 | 258.125 | 0
14 | 0.232479443 | 0 | 261.0412 | 261.0412 | 0 | 261.0412 | 0
16 | 0.255841926 | 0 | 263.7493 | 263.7493 | 0 | 263.7493 | 0
18 | 0.275807039 | 0 | 265.7623 | 265.7623 | 0 | 265.7623 | 0
20 | 0.290731183 | 0 | 267.0992 | 267.0992 | 0 | 267.0992 | 0
25 | 0.31382368 | 0 | 268.2137 | 268.2137 | 0 | 268.2137 | 0
30 | 0.324665227 | 0 | 269.3388 | 269.3388 | 0 | 269.3388 | 0
35 | 0.329519714 | 0 | 269.6453 | 269.6453 | 0 | 269.6453 | 0
40 | 0.340086188 | 0 | 274.3892 | 274.3892 | 0 | 274.3892 | 0
45 | 0.341548218 | 0 | 275.3077 | 275.3077 | 0 | 275.3077 | 0
50 | 0.344360003 | 0 | 275.3246 | 275.3246 | 0 | 275.3246 | 0
60 | 0.352572739 | 0 | 274.7395 | 274.7395 | 0 | 274.7395 | 0
69.41562769 | 0.353275334 | 0 | 274.5996 | 274.5996 | 0 | 274.5996 | 0

## SHEARING
SHEARING STAGE
Axial strain | q | Excess pore-water pressure | p' | E | s' | t
[%] | [kPa] | [kPa] | [kPa] | [MPa] | [kPa] | [kPa]
0 | 0 | 0 | 274.9191 |  | 274.9191 | 0
-0.1253 | -109.0174 | -39.2747 | 278.2027 | 87.0355 | 260.0331 | -54.5087
-0.2497 | -136.4856 | -47.3869 | 276.9061 | 54.6576 | 254.1585 | -68.2428
-0.3746 | -169.0686 | -60.8299 | 279.2293 | 45.1304 | 251.0512 | -84.5343
-0.4996 | -187.5482 | -69.1302 | 281.2167 | 37.5416 | 249.9586 | -93.7741
-0.6243 | -201.6232 | -75.9343 | 283.4052 | 32.2975 | 249.8014 | -100.8116
-0.7494 | -213.7276 | -82.3723 | 285.7783 | 28.5217 | 250.157 | -106.8638
-0.8741 | -223.8634 | -88.0261 | 288.1061 | 25.6112 | 250.7956 | -111.9317
-0.9991 | -232.7647 | -93.7267 | 290.5297 | 23.2977 | 251.7355 | -116.3824
-1.1237 | -240.5139 | -99.0534 | 293.6993 | 21.4034 | 253.6137 | -120.2569
-1.2485 | -247.6974 | -104.2554 | 296.24 | 19.8392 | 254.9571 | -123.8487
-1.3736 | -254.2391 | -109.6633 | 299.482 | 18.5085 | 257.1089 | -127.1195
-1.4983 | -260.314 | -114.9481 | 302.9939 | 17.3743 | 259.6082 | -130.157
-1.6233 | -265.8422 | -120.338 | 306.5594 | 16.3763 | 262.2524 | -132.9211
-1.748 | -270.3548 | -125.5586 | 309.6523 | 15.4668 | 264.5932 | -135.1774
-1.8731 | -274.8478 | -130.3459 | 313.1893 | 14.6732 | 267.3814 | -137.4239
-1.9977 | -278.6376 | -134.8324 | 316.645 | 13.9479 | 270.2054 | -139.3188
-2.1228 | -282.0969 | -139.3643 | 319.9786 | 13.289 | 272.9625 | -141.0484
-2.2477 | -285.1649 | -143.3611 | 322.728 | 12.687 | 275.2005 | -142.5825
-2.3724 | -287.8139 | -147.0819 | 325.5176 | 12.132 | 277.5486 | -143.9069
-2.4972 | -290.1085 | -150.6584 | 328.6127 | 11.6173 | 280.2613 | -145.0542
-2.622 | -292.074 | -153.7929 | 331.4853 | 11.1394 | 282.8063 | -146.037
-2.7468 | -293.4723 | -156.8496 | 333.9187 | 10.6843 | 285.0067 | -146.7362
-2.8717 | -294.2616 | -159.5503 | 335.9552 | 10.2469 | 286.9116 | -147.1308
-2.9969 | -294.9288 | -161.8042 | 338.185 | 9.8412 | 289.0303 | -147.4644
-2.9969 | -294.9288 | -161.8042 | 338.185 | 9.8412 | 289.0303 | -147.4644
-3.2463 | -294.9114 | -165.1568 | 341.6477 | 9.0847 | 292.4958 | -147.4557
-3.496 | -293.0749 | -166.8036 | 343.8722 | 8.3832 | 295.0264 | -146.5375
-3.7457 | -290.7335 | -167.7493 | 345.1718 | 7.7618 | 296.7162 | -145.3667
-3.9953 | -287.2175 | -167.5281 | 346.5058 | 7.1889 | 298.6362 | -143.6087
-4.2453 | -283.4874 | -167.2196 | 347.3464 | 6.6776 | 300.0985 | -141.7437
-4.4947 | -280.9498 | -167.4011 | 348.2583 | 6.2507 | 301.4333 | -140.4749
-4.7444 | -278.348 | -167.6275 | 349.3522 | 5.8668 | 302.9609 | -139.174
-4.9945 | -276.6097 | -168.4341 | 351.0249 | 5.5383 | 304.9233 | -138.3049
-5.2438 | -274.2267 | -168.8915 | 351.6526 | 5.2295 | 305.9481 | -137.1134
-5.4938 | -271.95 | -169.3532 | 353.387 | 4.9501 | 308.062 | -135.975
-5.7432 | -269.363 | -169.9956 | 354.2596 | 4.6901 | 309.3658 | -134.6815
-5.9929 | -266.3739 | -169.9654 | 355.1605 | 4.4448 | 310.7648 | -133.187
-6.2428 | -263.5668 | -169.8093 | 356.6096 | 4.222 | 312.6818 | -131.7834
-6.4924 | -260.772 | -170.0121 | 357.6069 | 4.0166 | 314.1449 | -130.386
-6.7421 | -257.7261 | -170.0878 | 358.8282 | 3.8227 | 315.8739 | -128.8631
-6.9917 | -254.5021 | -169.8494 | 359.3518 | 3.64 | 316.9348 | -127.251
-7.2415 | -250.9996 | -169.0412 | 360.2549 | 3.4661 | 318.4217 | -125.4998
-7.4913 | -248.283 | -168.9638 | 361.1073 | 3.3143 | 319.7268 | -124.1415
-7.7409 | -245.4613 | -169.0087 | 361.9339 | 3.171 | 321.0237 | -122.7306
-7.9906 | -242.5897 | -169.0506 | 362.5006 | 3.036 | 322.069 | -121.2948
-8.2406 | -239.8574 | -168.8467 | 363.33 | 2.9107 | 323.3538 | -119.9287
-8.4902 | -237.0684 | -168.7196 | 363.9406 | 2.7923 | 324.4292 | -118.5342
-8.7398 | -234.5662 | -168.769 | 365.2248 | 2.6839 | 326.1305 | -117.2831
-8.9896 | -232.5086 | -168.9414 | 365.7127 | 2.5864 | 326.9612 | -116.2543
-9.2392 | -230.296 | -168.9172 | 366.9723 | 2.4926 | 328.5897 | -115.148
-9.489 | -228.3917 | -169.2216 | 367.7732 | 2.4069 | 329.7079 | -114.1958
-9.7385 | -226.2188 | -169.6857 | 368.7635 | 2.3229 | 331.0604 | -113.1094
-9.9885 | -224.0936 | -170.0182 | 369.5654 | 2.2435 | 332.2165 | -112.0468
-10.2382 | -221.6791 | -170.1216 | 370.6331 | 2.1652 | 333.6866 | -110.8396
-10.4876 | -219.3742 | -170.1075 | 371.8383 | 2.0917 | 335.2759 | -109.6871
-10.7376 | -217.0569 | -170.0878 | 372.0085 | 2.0215 | 335.8323 | -108.5285
-10.9872 | -181.6884 | -139.052 | 353.1186 | 1.6536 | 322.8372 | -90.8442
-11.2379 | -157.6318 | -113.3804 | 335.4458 | 1.4027 | 309.1738 | -78.8159
-11.4865 | -47.4656 | -22.6237 | 281.4122 | 0.4132 | 273.5012 | -23.7328
-11.7366 | -12.3193 | 167.4481 | 103.1674 | 0.105 | 101.1142 | -6.1596
-11.986 | -11.6912 | 229.1484 | 41.4384 | 0.0975 | 39.4898 | -5.8456
-12.2359 | -11.3153 | 247.3578 | 23.2568 | 0.0925 | 21.371 | -5.6576
-12.4856 | -11.3737 | 255.7037 | 15.0988 | 0.0911 | 13.2031 | -5.6868
-12.735 | -11.3164 | 260.154 | 10.6707 | 0.0889 | 8.7846 | -5.6582
-12.9853 | -11.3081 | 262.6422 | 7.6997 | 0.0871 | 5.815 | -5.654
-13.2347 | -11.2773 | 264.5368 | 5.6315 | 0.0852 | 3.7519 | -5.6386
-13.4844 | -11.2638 | 266.0246 | 4.1103 | 0.0835 | 2.233 | -5.6319
-13.7339 | -11.3395 | 267.7595 | 3.1307 | 0.0826 | 1.2408 | -5.6698
-13.9836 | -11.1581 | 268.2845 | 2.2233 | 0.0798 | 0.3636 | -5.5791
-14.2335 | -11.3731 | 269.1791 | 1.5033 | 0.0799 | -0.3922 | -5.6865
-14.483 | -11.6616 | 269.2492 | 0.9109 | 0.0805 | -1.0327 | -5.8308
-14.7328 | -12.0833 | 269.3112 | 0.6314 | 0.082 | -1.3825 | -6.0417
-14.9828 | -12.6375 | 269.2572 | 0.5315 | 0.0843 | -1.5748 | -6.3188
-15.2321 | -12.9303 | 269.109 | 0.3628 | 0.0849 | -1.7922 | -6.4651
-15.4818 | -13.2114 | 269.2794 | 0.1756 | 0.0853 | -2.0263 | -6.6057
-15.7319 | -12.9588 | 270.1524 | 0.2396 | 0.0824 | -1.9202 | -6.4794
-15.9813 | -11.6954 | 271.12 | -0.4195 | 0.0732 | -2.3687 | -5.8477
-16.231 | -12.2763 | 270.9586 | -0.9317 | 0.0756 | -2.9778 | -6.1381
-16.4805 | -13.0203 | 270.3478 | -0.8092 | 0.079 | -2.9792 | -6.5101
-16.7302 | -13.5091 | 270.4249 | -0.6769 | 0.0807 | -2.9284 | -6.7545
-16.98 | -13.7463 | 269.9572 | -0.5935 | 0.081 | -2.8845 | -6.8731
-17.2296 | -13.9514 | 270.4744 | -0.6217 | 0.081 | -2.9469 | -6.9757
-17.4796 | -14.2495 | 270.3541 | -0.6627 | 0.0815 | -3.0376 | -7.1247
-17.7291 | -14.5493 | 270.5278 | -0.7188 | 0.0821 | -3.1437 | -7.2746
-17.9788 | -14.8491 | 270.116 | -0.7448 | 0.0826 | -3.2196 | -7.4246
-18.2286 | -15.0049 | 269.6179 | -0.7371 | 0.0823 | -3.2379 | -7.5024
-18.4784 | -15.1683 | 269.8451 | -0.8654 | 0.0821 | -3.3934 | -7.5841
-18.728 | -15.2548 | 270.3263 | -0.9296 | 0.0815 | -3.4721 | -7.6274
-18.9776 | -15.3346 | 270.4429 | -0.9786 | 0.0808 | -3.5344 | -7.6673
-19.2276 | -14.8148 | 270.5498 | -1.2433 | 0.077 | -3.7124 | -7.4074
-19.4772 | -14.4562 | 271.113 | -1.6619 | 0.0742 | -4.0712 | -7.2281
-19.7267 | -14.5114 | 271.5454 | -1.9427 | 0.0736 | -4.3612 | -7.2557
-19.9764 | -14.4923 | 271.3495 | -2.0101 | 0.0725 | -4.4255 | -7.2462
-20.2262 | -14.6036 | 271.4421 | -2.4109 | 0.0722 | -4.8448 | -7.3018