## GENERAL
TEST IDENTIFICATION
Borehole: | TNW019-BH
Sample: | 36WAXB
Depth: | 32.78 | [m]
Test number: | CRS17
VISUAL DESCRIPTION
Dark grey CLAY
GENERAL
Date test started | 13/10/2020
Type of sample | Undisturbed
Specimen orientation | Vertical
INITIAL CONDITIONS
Diameter | 50.01 | [mm]
Length | 20.57 | [mm]
Water content | 28.98182 | [%]
Bulk density | 1.962121 | [Mg/m³]
Dry density | 1.521238 | [Mg/m³]
Void ratio | 0.7748699 | [-]
Degree of saturation | 100 | [%]
Assumed particle density | 2.7 | [Mg/m³]
Seating pressure | 196.5615 | [kPa]
Laboratory temperature | 20 | [°C]

## COMPRESSION
ONE DIMENSIONAL COMPRESSION | ONE DIMENSIONAL COMPRESSION
Effective vertical stress | Void ratio | Vertical strain | cv | M | Hydraulic conductivity | Pore pressure ratio
[kPa] | [-] | [%] | [m2/year] | [MPa] | [m/year] | [%]
196.5615 | 0.7746 | 0.0013
291.4075 | 0.7723 | 0.1311
343.1184 | 0.7686 | 0.3412 |  |  |  | 6.2408
358.3747 | 0.7662 | 0.4765 |  |  |  | 8.2763
367.2742 | 0.7641 | 0.5957 | 2.0077 | 20.53894 | 0.001180142 | 9.7337
378.9828 | 0.7623 | 0.6933 | 1.7292 | 22.08327 | 0.0009918136 | 10.9091
392.9943 | 0.7603 | 0.8097 | 1.5843 | 21.62322 | 0.0009141018 | 12.259
403.8454 | 0.7586 | 0.9049 | 1.5941 | 31.99707 | 0.0007464043 | 13.4429
419.607 | 0.7566 | 1.0177 | 1.4004 | 28.0109 | 0.0007257777 | 14.6906
431.2648 | 0.7549 | 1.1121 | 1.1075 | 24.29288 | 0.000618607 | 15.6997
446.7103 | 0.7529 | 1.2241 | 1.0726 | 27.93207 | 0.0005559967 | 16.7819
458.932 | 0.7512 | 1.3189 | 0.9238 | 25.07512 | 0.0005442799 | 17.684
473.3852 | 0.7492 | 1.4325 | 0.7791 | 21.80967 | 0.0004834764 | 18.7178
485.5109 | 0.7475 | 1.5268 | 0.8387 | 25.22338 | 0.0004592574 | 19.5371
501.4803 | 0.7455 | 1.6393 | 0.7763 | 27.80656 | 0.0004288387 | 20.4093
513.456 | 0.7438 | 1.7346 | 0.7221 | 24.92774 | 0.0004079773 | 21.301
527.6096 | 0.7419 | 1.8466 | 0.6634 | 26.21781 | 0.0003651977 | 22.3668
540.4874 | 0.7402 | 1.9428 | 0.584 | 25.90765 | 0.0003419568 | 23.1242
558.1502 | 0.7382 | 2.0549 | 0.4727 | 32.88884 | 0.0003316777 | 23.6185
573.8468 | 0.7364 | 2.1522 | 0.4736 | 35.72953 | 0.0003369992 | 23.4178
594.415 | 0.7343 | 2.2708 | 0.4735 | 33.24478 | 0.0003552239 | 23.1088
609.0314 | 0.7326 | 2.3692 | 0.4662 | 31.2317 | 0.0003428663 | 22.9897
629.6878 | 0.7305 | 2.4877 | 0.5069 | 33.53112 | 0.0003356237 | 22.6811
644.8613 | 0.7287 | 2.587 | 0.466 | 34.85361 | 0.0003321989 | 22.5609
664.5724 | 0.7266 | 2.708 | 0.4997 | 37.68314 | 0.0003279024 | 22.3756
675.6549 | 0.7249 | 2.8041 | 0.6544 | 29.4516 | 0.0003110343 | 23.125
693.4602 | 0.7228 | 2.9197 | 0.5731 | 28.7145 | 0.0002851066 | 24.0458
708.8443 | 0.7211 | 3.0187 | 0.4848 | 30.67069 | 0.0002846084 | 24.5859
729.1895 | 0.719 | 3.1362 | 0.381 | 25.83748 | 0.000283105 | 24.5585
747.1648 | 0.7172 | 3.2355 | 0.3763 | 42.4445 | 0.0002768301 | 24.3901
772.8304 | 0.7151 | 3.3546 | 0.3292 | 33.89983 | 0.000293394 | 23.4234
792.9404 | 0.7134 | 3.4521 | 0.3687 | 42.08543 | 0.0002826608 | 22.7831
815.963 | 0.7113 | 3.5712 | 0.4404 | 45.6894 | 0.0002914258 | 22.2021
837.4252 | 0.7095 | 3.6705 | 0.4455 | 39.50931 | 0.0002783126 | 21.7384
860.0002 | 0.7077 | 3.7711 | 0.454 | 37.80555 | 0.0003007364 | 21.2708
880.9433 | 0.7056 | 3.8902 | 0.4908 | 38.18248 | 0.0002939851 | 20.8774
899.2542 | 0.7038 | 3.9904 | 0.4865 | 40.79388 | 0.0002837103 | 20.7806
923.0391 | 0.7017 | 4.1078 | 0.4151 | 32.27833 | 0.0002818531 | 20.5498
941.5008 | 0.7 | 4.2061 | 0.519 | 38.30787 | 0.0002909524 | 20.3125
964.7235 | 0.6979 | 4.3221 | 0.4817 | 41.51619 | 0.0002861736 | 20.055
984.8277 | 0.6962 | 4.4174 | 0.52 | 41.7469 | 0.0002787762 | 19.7734
1010.519 | 0.6942 | 4.5348 | 0.5217 | 52.23205 | 0.0002821807 | 19.442
1032.9183 | 0.6924 | 4.6333 | 0.3574 | 45.32244 | 0.0002857362 | 18.7645
1057.2498 | 0.6903 | 4.7521 | 0.4382 | 40.93959 | 0.0002818917 | 18.23
1078.402 | 0.6885 | 4.8505 | 0.4064 | 31.54969 | 0.0002904965 | 17.8924
1102.2587 | 0.6865 | 4.9668 | 0.4098 | 33.14952 | 0.000287868 | 17.5455
1122.4839 | 0.6848 | 5.0624 | 0.4895 | 42.22118 | 0.0002943858 | 17.1323
1149.0314 | 0.6827 | 5.1791 | 0.6442 | 50.77188 | 0.0002871887 | 16.7881
1170.8568 | 0.681 | 5.2775 | 0.5738 | 51.2978 | 0.0002882473 | 16.5099
1197.3401 | 0.6789 | 5.3947 | 0.5779 | 46.92076 | 0.0003091579 | 16.1078
1217.5626 | 0.6772 | 5.4916 | 0.4266 | 35.92392 | 0.0002995842 | 15.8482
1244.1173 | 0.6751 | 5.6081 | 0.657 | 46.71643 | 0.0002886908 | 15.6993
1263.6562 | 0.6734 | 5.7034 | 0.5337 | 35.65019 | 0.0002890725 | 15.6993
1285.4905 | 0.6713 | 5.8205 | 0.5963 | 40.10612 | 0.0002782413 | 15.8357
1305.0272 | 0.6696 | 5.9163 | 0.59 | 41.67035 | 0.0002703866 | 15.8753
1330.9567 | 0.6676 | 6.0321 | 0.6103 | 44.42142 | 0.0002681218 | 15.9309
1351.2719 | 0.6659 | 6.1266 | 0.4684 | 51.35891 | 0.0002622561 | 15.7222
1380.2797 | 0.6638 | 6.2427 | 0.4776 | 43.6082 | 0.0002798778 | 15.2605
1402.9833 | 0.6621 | 6.3391 | 0.5202 | 44.70155 | 0.0002789098 | 14.927
1432.6283 | 0.6601 | 6.4546 | 0.4956 | 47.94708 | 0.0002825394 | 14.5105
1456.8398 | 0.6583 | 6.5525 | 0.5017 | 39.90654 | 0.0002902718 | 14.1236
1487.1298 | 0.6563 | 6.6662 | 0.5866 | 54.71793 | 0.000286052 | 13.7896
1512.1397 | 0.6546 | 6.7629 | 0.5967 | 54.69452 | 0.0002972989 | 13.4329
1540.8705 | 0.6525 | 6.8799 | 0.6061 | 51.92348 | 0.0002971162 | 13.0791
1564.9511 | 0.6508 | 6.9766 | 0.6534 | 56.10622 | 0.0002960187 | 12.7994
1591.7486 | 0.6488 | 7.0927 | 0.6126 | 39.32658 | 0.0002892174 | 12.5925
1617.5065 | 0.6471 | 7.1883 | 0.8143 | 56.30079 | 0.0003077377 | 12.5605
1641.571 | 0.6453 | 7.2859 | 0.7227 | 48.12044 | 0.0002979869 | 12.5031
1670.8423 | 0.6433 | 7.4004 | 0.6781 | 49.26232 | 0.0002771813 | 12.4178
1697.6471 | 0.6416 | 7.4955 | 0.7197 | 48.36918 | 0.0002907543 | 12.2868
1726.6565 | 0.6396 | 7.6093 | 0.7925 | 57.51921 | 0.0002844215 | 12.1906
1751.2797 | 0.6379 | 7.7028 | 0.7486 | 57.67821 | 0.0002750233 | 12.1371
1780.2774 | 0.6359 | 7.8152 | 0.7082 | 54.38699 | 0.0002776693 | 12.0113
1805.2423 | 0.6342 | 7.9107 | 0.7064 | 58.75104 | 0.0002873899 | 11.909
1838.3798 | 0.6322 | 8.0254 | 0.672 | 53.09005 | 0.0002718269 | 11.6356
1865.2946 | 0.6306 | 8.1185 | 0.6814 | 56.51829 | 0.0002880279 | 11.4234
1896.3861 | 0.6285 | 8.2347 | 0.6446 | 48.89162 | 0.0002864724 | 11.1882
1922.9197 | 0.6268 | 8.3302 | 0.6131 | 48.76682 | 0.0002969405 | 10.9466
1953.4268 | 0.6248 | 8.4442 | 0.6206 | 45.50377 | 0.0002819324 | 10.6926
1980.0012 | 0.6231 | 8.5384 | 0.7856 | 56.02641 | 0.0002923377 | 10.5797
2002.9389 | 0.6211 | 8.6505 | 0.8542 | 49.61541 | 0.0002790247 | 11.0633
2024.8446 | 0.6194 | 8.747 | 0.6286 | 41.04043 | 0.0002642061 | 11.4161
2056.9624 | 0.6174 | 8.8601 | 0.6995 | 70.46295 | 0.0002519075 | 11.3441
2088.8291 | 0.6157 | 8.9543 | 0.6474 | 60.22627 | 0.0002725898 | 10.9142
2125.4945 | 0.6136 | 9.0718 | 0.7402 | 62.94744 | 0.0002646502 | 10.5187
2151.8489 | 0.612 | 9.1656 | 0.6322 | 57.55742 | 0.0002823937 | 10.2825
2186.4408 | 0.6099 | 9.2806 | 0.7258 | 57.62542 | 0.000286766 | 9.9833
2215.0939 | 0.6082 | 9.3763 | 0.6913 | 56.56771 | 0.0002677831 | 9.7775
2248.4807 | 0.6063 | 9.4879 | 0.8239 | 66.77235 | 0.0002885056 | 9.552
2276.3312 | 0.6046 | 9.582 | 0.7891 | 61.32029 | 0.0002790997 | 9.393
2313.9035 | 0.6026 | 9.6934 | 0.8827 | 67.86686 | 0.0002886021 | 9.184
2344.8027 | 0.6009 | 9.7875 | 0.8862 | 65.90518 | 0.0002905874 | 9.0152
2382.0197 | 0.5989 | 9.8999 | 0.8524 | 67.75116 | 0.0002850742 | 8.8305
2412.1894 | 0.5973 | 9.9925 | 0.8941 | 67.69458 | 0.0002810609 | 8.7331
2447.6229 | 0.5953 | 10.1068 | 0.8505 | 58.90696 | 0.0002953479 | 8.6426
2478.4995 | 0.5936 | 10.1994 | 0.8105 | 60.58336 | 0.0002842673 | 8.5404
2511.9844 | 0.5916 | 10.3121 | 0.8925 | 65.15177 | 0.0002972692 | 8.4463
2545.8305 | 0.59 | 10.4059 | 0.9368 | 66.01168 | 0.0002928917 | 8.3598
2586.0764 | 0.588 | 10.5182 | 0.9841 | 73.45326 | 0.0002856532 | 8.2322
2617.3619 | 0.5865 | 10.6038
2563.7123 | 0.583 | 10.7973
2617.4196 | 0.5795 | 10.9927
2617.4289 | 0.5775 | 11.109
2619.9969 | 0.5765 | 11.1654
2617.828 | 0.5757 | 11.2081
2619.009 | 0.5752 | 11.2397
2618.5072 | 0.5748 | 11.2616
2617.687 | 0.5744 | 11.2801
2618.7174 | 0.5742 | 11.2947
2618.6262 | 0.574 | 11.3064
2618.4141 | 0.5738 | 11.3156
2618.7089 | 0.5737 | 11.3224
2618.0042 | 0.5736 | 11.3307
2619.1771 | 0.5734 | 11.3375
2618.7627 | 0.5733 | 11.3462
2618.8839 | 0.5732 | 11.3525
2618.3241 | 0.5731 | 11.3584
2618.3241 | 0.573 | 11.3632
2578.1303 | 0.573 | 11.3598
2480.6475 | 0.5734 | 11.3409
2336.0181 | 0.5741 | 11.2986
2213.7593 | 0.575 | 11.249
2108.9902 | 0.576 | 11.1945
2016.5618 | 0.577 | 11.1381
1936.452 | 0.578 | 11.0773
1864.6536 | 0.5792 | 11.0127
1806.0938 | 0.5802 | 10.9558
1743.9714 | 0.5814 | 10.8887
1688.7197 | 0.5826 | 10.8226
1634.3424 | 0.5838 | 10.7555
1585.547 | 0.585 | 10.6869
1536.1872 | 0.5862 | 10.6169
1490.1391 | 0.5875 | 10.5474
1448.9397 | 0.5887 | 10.4774
1412.3994 | 0.5898 | 10.4142
1373.098 | 0.5911 | 10.3427
1335.2331 | 0.5924 | 10.2697
1300.5037 | 0.5937 | 10.1963
1266.1258 | 0.5949 | 10.1249
1233.2652 | 0.5962 | 10.0524
1199.9998 | 0.5976 | 9.9771
1169.2935 | 0.5989 | 9.9031
1143.4895 | 0.6 | 9.8375
1115.6762 | 0.6014 | 9.7626
1086.2588 | 0.6027 | 9.6873
1058.9038 | 0.6041 | 9.6095
1031.6257 | 0.6055 | 9.5331
1007.2449 | 0.6068 | 9.4563
982.6262 | 0.6082 | 9.38
957.3486 | 0.6096 | 9.3017
937.4378 | 0.6108 | 9.2336
913.9254 | 0.6122 | 9.1554
892.8363 | 0.6136 | 9.0766
870.9043 | 0.6149 | 8.9988
850.6983 | 0.6163 | 8.9195
832.3092 | 0.6177 | 8.8432
814.1915 | 0.6191 | 8.7654
798.8825 | 0.6203 | 8.6983
780.8051 | 0.6216 | 8.6215
761.4604 | 0.623 | 8.5422
745.1066 | 0.6244 | 8.4644
728.3317 | 0.6258 | 8.3871
712.8 | 0.6272 | 8.3098
695.3091 | 0.6286 | 8.2296
681.09 | 0.63 | 8.1523
667.3401 | 0.6312 | 8.0833
652.1261 | 0.6326 | 8.0055
638.6404 | 0.634 | 7.9267
624.9605 | 0.6354 | 7.847
610.6274 | 0.6368 | 7.7682
596.2371 | 0.6382 | 7.6889
583.7627 | 0.6396 | 7.6102
571.2496 | 0.641 | 7.5304
560.0214 | 0.6423 | 7.4594
547.4133 | 0.6436 | 7.3807
535.3631 | 0.6451 | 7.3009
523.2826 | 0.6465 | 7.2197
512.6909 | 0.6479 | 7.1405
500.1956 | 0.6493 | 7.0598
490.5583 | 0.6508 | 6.9796
480.9154 | 0.652 | 6.9105
470.8359 | 0.6534 | 6.8303
462.2268 | 0.6548 | 6.7515
450.7414 | 0.6562 | 6.6708
440.3766 | 0.6577 | 6.5891
432.444 | 0.6591 | 6.5084
424.7667 | 0.6606 | 6.4282
415.9943 | 0.662 | 6.3489
407.39 | 0.6632 | 6.2794
397.863 | 0.6646 | 6.1977
390.2812 | 0.6661 | 6.117
381.9146 | 0.6675 | 6.0368
372.846 | 0.6689 | 5.9571
364.5932 | 0.6704 | 5.8744
358.5963 | 0.6718 | 5.7937
350.6292 | 0.6732 | 5.7135
345.1791 | 0.6745 | 5.6435
339.2663 | 0.6759 | 5.5642
329.0158 | 0.6773 | 5.4825
323.7121 | 0.6787 | 5.4062
324.4748 | 0.6852 | 5.0391
324.6123 | 0.6888 | 4.8388
326.0106 | 0.691 | 4.7124
326.4645 | 0.6922 | 4.6423
327.2507 | 0.6931 | 4.5952
327.6847 | 0.6936 | 4.5684
328.7215 | 0.6938 | 4.5529
328.838 | 0.694 | 4.5432
328.9488 | 0.6941 | 4.5368
329.0061 | 0.6942 | 4.5329
485.6037 | 0.6901 | 4.7639
566.8651 | 0.6855 | 5.0221
641.5975 | 0.6805 | 5.3041
710.5566 | 0.6755 | 5.5866
774.2084 | 0.6708 | 5.8516
841.1435 | 0.6657 | 6.137 | 4.255 | 47.72121 | 0.0014836084 | 4.2451
908.2131 | 0.6607 | 6.418 | 2.8342 | 45.62292 | 0.0011007709 | 5.5755
970.4423 | 0.656 | 6.6854 | 2.4234 | 48.57124 | 0.0008646741 | 6.7883
1039.3559 | 0.6509 | 6.9713 | 2.1064 | 53.80297 | 0.0006894126 | 8.0177
1104.4522 | 0.6461 | 7.2421 | 1.6528 | 52.19128 | 0.0005431957 | 9.1603
1174.1882 | 0.6409 | 7.5343 | 1.3702 | 47.69514 | 0.0004726032 | 10.3419
1241.0718 | 0.6358 | 7.8212 | 1.0502 | 44.70016 | 0.0003848384 | 11.455
1306.9277 | 0.631 | 8.091 | 1.0093 | 50.74647 | 0.0003426817 | 12.4146
1386.3085 | 0.6259 | 8.3813 | 0.8517 | 54.11562 | 0.0003229862 | 12.6716
1464.0118 | 0.6211 | 8.6492 | 0.9679 | 58.63648 | 0.0003279372 | 12.3837
1551.523 | 0.616 | 8.938 | 0.943 | 60.73131 | 0.0003185109 | 12.1369
1639.4951 | 0.6109 | 9.2268 | 0.9567 | 65.91087 | 0.000304761 | 11.9449
1724.8355 | 0.6061 | 9.4947 | 0.8978 | 68.7768 | 0.0002902372 | 11.7036
1816.137 | 0.6011 | 9.7792 | 0.8244 | 57.54062 | 0.0002796294 | 11.6027
1913.7522 | 0.596 | 10.0631 | 0.9919 | 73.27023 | 0.0002774327 | 11.4481
2004.9647 | 0.5913 | 10.3291 | 0.9312 | 74.0814 | 0.0002599276 | 11.28
2104.2338 | 0.5863 | 10.613 | 0.7997 | 60.71317 | 0.0002596617 | 11.0903
2202.1872 | 0.5816 | 10.8795 | 0.7966 | 66.07157 | 0.0002642189 | 10.7326
2315.7765 | 0.5765 | 11.1644 | 1.2388 | 102.2231 | 0.0002618824 | 10.2315
2443.5064 | 0.5715 | 11.4449 | 0.8475 | 67.39403 | 0.0002599298 | 9.7085
2538.1129 | 0.5668 | 11.7119 | 0.7772 | 64.05861 | 0.000249844 | 9.3851
2643.7186 | 0.5618 | 11.9939 | 0.887 | 70.26413 | 0.0002660016 | 9.0496
2750.8315 | 0.5568 | 12.2763 | 0.9603 | 73.93744 | 0.0002639914 | 8.7865
2844.525 | 0.5521 | 12.5413 | 0.9102 | 78.86837 | 0.0002507394 | 8.6275
2946.6794 | 0.5471 | 12.8194 | 0.9334 | 84.1115 | 0.0002407796 | 8.4624
3042.0483 | 0.5425 | 13.082 | 0.8532 | 69.75098 | 0.0002375524 | 8.317
3144.2479 | 0.5375 | 13.3601 | 0.8392 | 72.3435 | 0.0002372622 | 8.1695
3247.514 | 0.5326 | 13.6372 | 0.7949 | 70.62895 | 0.000224811 | 8.028
3344.0772 | 0.528 | 13.8998 | 0.7908 | 68.58123 | 0.000231504 | 7.8815
3453.1417 | 0.523 | 14.1803 | 0.8032 | 70.65221 | 0.0002375562 | 7.5455
3559.9202 | 0.5181 | 14.458 | 0.8649 | 73.25582 | 0.000229489 | 7.3845
3657.9991 | 0.5135 | 14.7161 | 0.7848 | 73.44386 | 0.0002257185 | 7.3048
3768.3776 | 0.5086 | 14.9928 | 0.8736 | 73.98954 | 0.0002227468 | 7.1847
3868.0621 | 0.504 | 15.2486 | 0.7928 | 74.57279 | 0.0002155509 | 7.1339
3982.8202 | 0.4991 | 15.5262 | 0.8762 | 86.53952 | 0.0002143183 | 7.0574
4094.6275 | 0.4941 | 15.8057 | 0.7952 | 74.05332 | 0.0002074326 | 6.9936
4197.6957 | 0.4896 | 16.0639 | 0.893 | 91.37843 | 0.0002104429 | 6.8124
4311.8037 | 0.4846 | 16.3411 | 0.8264 | 71.44574 | 0.0002151934 | 6.6532
4415.6575 | 0.4801 | 16.5958 | 0.9409 | 101.174 | 0.000198777 | 6.5765
4532.3925 | 0.4752 | 16.871 | 0.8392 | 77.88124 | 0.000209723 | 6.4825
4649.0464 | 0.4703 | 17.1492 | 0.8229 | 82.56368 | 0.0002002597 | 6.44
4756.6269 | 0.4657 | 17.4078 | 0.7153 | 70.7453 | 0.0001913107 | 6.4065
4870.1358 | 0.4608 | 17.682 | 0.7354 | 80.94524 | 0.0001933722 | 6.3486
4990.7314 | 0.456 | 17.9567 | 0.8499 | 100.9038 | 0.0001911654 | 6.0191
5094.8885 | 0.4514 | 18.2125 | 0.8725 | 81.83295 | 0.0001906211 | 6.141
5212.7541 | 0.4466 | 18.4853 | 0.8984 | 104.9397 | 0.000177153 | 6.1902
5329.1909 | 0.442 | 18.741 | 0.7849 | 91.38079 | 0.0001765524 | 6.0685
5452.9404 | 0.4371 | 19.0172 | 0.7495 | 86.53141 | 0.0001745649 | 5.9887
5574.1301 | 0.4323 | 19.2885 | 0.8226 | 95.16351 | 0.0001775574 | 5.9078
5687.4624 | 0.4278 | 19.5442 | 0.7859 | 85.6673 | 0.0001775553 | 5.8571
5796.4483 | 0.4229 | 19.8175 | 0.811 | 100.8632 | 0.0001663562 | 6.1116
5911.677 | 0.418 | 20.0946 | 0.7061 | 96.76846 | 0.0001578309 | 6.215
6032.2644 | 0.4135 | 20.3494 | 0.8485 | 115.9179 | 0.0001703138 | 5.9414
6157.1566 | 0.4085 | 20.6299 | 0.5881 | 82.75488 | 0.000167377 | 5.6916
6282.9806 | 0.404 | 20.8847 | 0.856 | 106.8981 | 0.0001814062 | 5.3474
6398.0458 | 0.3991 | 21.1618 | 0.8115 | 86.47265 | 0.0001683744 | 5.3572
6515.1632 | 0.3942 | 21.437 | 0.7823 | 84.40222 | 0.0001689101 | 5.4377
6628.3285 | 0.3896 | 21.6947 | 0.7102 | 91.2597 | 0.0001557617 | 5.4842
6751.4668 | 0.3847 | 21.9738 | 0.7194 | 81.06723 | 0.0001562767 | 5.4964
6863.4604 | 0.3801 | 22.2315 | 0.675 | 117.1445 | 0.0001460616 | 5.5413
7009.2634 | 0.3752 | 22.5082 | 0.8354 | 81.49512 | 0.0001648474 | 5.0062
7116.474 | 0.3703 | 22.7853 | 0.6709 | 77.7649 | 0.0001509266 | 5.3604
7229.8661 | 0.3657 | 23.0411 | 0.8661 | 119.2144 | 0.0001469616 | 5.4726
7367.4751 | 0.3608 | 23.3182 | 0.669 | 91.86127 | 0.0001455824 | 5.3398
7499.0373 | 0.3559 | 23.5973 | 0.6015 | 79.86629 | 0.0001453895 | 5.2408
7622.6617 | 0.3513 | 23.8535 | 0.6558 | 102.3892 | 0.0001429222 | 5.097
7776.7925 | 0.3464 | 24.1302 | 0.7302 | 92.64552 | 0.0001539117 | 4.6374
7900.6652 | 0.3419 | 24.3859 | 0.7521 | 95.95236 | 0.0001592413 | 4.5797
8029.1976 | 0.337 | 24.6621 | 0.787 | 101.3837 | 0.0001481231 | 4.7018
8181.3814 | 0.3321 | 24.9358 | 0.7983 | 115.5686 | 0.0001520783 | 4.5448
8316.0695 | 0.3276 | 25.1921 | 0.7869 | 94.29294 | 0.0001498622 | 4.5253
8450.9338 | 0.3227 | 25.4638 | 0.7351 | 95.98662 | 0.0001442075 | 4.6118
8596.089 | 0.3179 | 25.7352 | 0.6532 | 112.1494 | 0.0001395012 | 4.6115
8743.9279 | 0.3134 | 25.9885 | 0.8007 | 119.3674 | 0.0001461033 | 4.3231
8894.3716 | 0.3086 | 26.2607 | 0.752 | 111.1724 | 0.0001392793 | 4.384
9032.1719 | 0.3041 | 26.5165 | 0.7957 | 112.4592 | 0.0001394687 | 4.4143
9200.0841 | 0.2992 | 26.7907 | 0.8477 | 92.54173 | 0.0001422903 | 4.184
9353.473 | 0.2944 | 27.061 | 0.7687 | 114.6492 | 0.0001400762 | 4.1678
9503.9804 | 0.2899 | 27.3139 | 0.7817 | 110.8707 | 0.0001400708 | 4.1451
9662.0027 | 0.2852 | 27.5803 | 0.8321 | 126.8336 | 0.0001343002 | 4.1282
9818.0443 | 0.2804 | 27.8473 | 0.7796 | 119.5651 | 0.0001273803 | 4.2103
9987.2372 | 0.2761 | 28.0947 | 0.8601 | 122.6133 | 0.0001247308 | 4.0451
10152.0698 | 0.2713 | 28.3612 | 0.7231 | 100.8437 | 0.0001295679 | 4.144
10319.1284 | 0.267 | 28.6053 | 0.8748 | 137.862 | 0.0001291229 | 3.9226
10478.5424 | 0.2625 | 28.8571
10297.747 | 0.2588 | 29.0696
10420.4574 | 0.2536 | 29.3584
10478.9062 | 0.2486 | 29.6423
10475.9629 | 0.2452 | 29.8359
10479.6629 | 0.2421 | 30.006
10473.8765 | 0.2393 | 30.1631
10475.2581 | 0.2364 | 30.3264
10477.2894 | 0.2341 | 30.4597
10476.6886 | 0.2318 | 30.5905
10474.5327 | 0.2294 | 30.7208
10475.9837 | 0.2269 | 30.8642
10480.306 | 0.2247 | 30.9872
10481.5814 | 0.2226 | 31.1058
10473.4855 | 0.2206 | 31.2211
10474.0664 | 0.2182 | 31.3538
10477.3836 | 0.2162 | 31.4676
10480.2859 | 0.2142 | 31.5809
10480.2758 | 0.2122 | 31.6903
10474.1173 | 0.21 | 31.8142
10480.2402 | 0.2082 | 31.9207
10292.0974 | 0.2081 | 31.9212
10123.285 | 0.2084 | 31.9095
9946.4175 | 0.2087 | 31.8891
9761.0387 | 0.2091 | 31.8653
9570.6413 | 0.2097 | 31.8342
9388.9626 | 0.2103 | 31.8026
9210.6512 | 0.2109 | 31.7666
9016.0227 | 0.2116 | 31.7248
8847.683 | 0.2123 | 31.6878
8690.9777 | 0.213 | 31.6494
8535.2929 | 0.2137 | 31.611
8357.0007 | 0.2145 | 31.5648
8209.0461 | 0.2152 | 31.523
8071.9574 | 0.2159 | 31.4822
7933.1374 | 0.2167 | 31.4408
7780.1978 | 0.2175 | 31.3922
7645.5628 | 0.2183 | 31.3499
7520.1506 | 0.2191 | 31.3066
7395.6284 | 0.2198 | 31.2639
7255.107 | 0.2207 | 31.2128
7132.1159 | 0.2215 | 31.1676
7015.0538 | 0.2223 | 31.1229
6898.0653 | 0.2231 | 31.0772
6762.5503 | 0.224 | 31.0251
6650.2159 | 0.2249 | 30.977
6540.4934 | 0.2257 | 30.9303
6428.0447 | 0.2266 | 30.8832
6304.0068 | 0.2275 | 30.8287
6192.0969 | 0.2284 | 30.7791
6088.128 | 0.2293 | 30.7285
5985.2897 | 0.2302 | 30.6789
5886.0794 | 0.2311 | 30.6284
5772.7287 | 0.2321 | 30.573
5673.0631 | 0.233 | 30.5204
5579.1704 | 0.2339 | 30.4689
5487.0095 | 0.2348 | 30.4188
5378.8529 | 0.2359 | 30.3595
5292.0102 | 0.2368 | 30.3065
5204.8976 | 0.2377 | 30.255
5117.3185 | 0.2386 | 30.2034
5019.694 | 0.2397 | 30.1422
4939.5799 | 0.2406 | 30.0901
4856.5203 | 0.2416 | 30.0376
4775.286 | 0.2425 | 29.9837
4684.1 | 0.2437 | 29.9205
4604.1623 | 0.2446 | 29.8665
4529.1677 | 0.2456 | 29.8125
4451.9444 | 0.2465 | 29.7581
4367.142 | 0.2476 | 29.6963
4291.8377 | 0.2486 | 29.6404
4224.6074 | 0.2496 | 29.5855
4155.2073 | 0.2506 | 29.5286
4077.2959 | 0.2518 | 29.4629
4007.291 | 0.2528 | 29.406
3935.4108 | 0.2538 | 29.3492
3875.3803 | 0.2548 | 29.2928
3808.8378 | 0.2558 | 29.2344
3751.4073 | 0.257 | 29.1688
3687.7499 | 0.258 | 29.1104
3624.8146 | 0.259 | 29.0535
3561.8792 | 0.2601 | 28.9957
3491.7312 | 0.2612 | 28.9296
3435.1417 | 0.2623 | 28.8707
3379.9438 | 0.2633 | 28.8114
3324.2366 | 0.2644 | 28.7521
3258.1099 | 0.2656 | 28.686
3215.2041 | 0.2666 | 28.6266
3166.1019 | 0.2677 | 28.5659
3117.8955 | 0.2687 | 28.5075
3062.1364 | 0.2699 | 28.439
3016.0582 | 0.271 | 28.3801
2970.2305 | 0.2721 | 28.3194
2923.5531 | 0.2731 | 28.26
2872.2916 | 0.2744 | 28.19
2827.664 | 0.2754 | 28.1307
2783.4367 | 0.2765 | 28.0709
2739.4715 | 0.2776 | 28.0082
2691.8059 | 0.2788 | 27.9382
2649.5632 | 0.2799 | 27.8769
2619.4236 | 0.2808 | 27.8244