## GENERAL
TEST IDENTIFICATION
Borehole : | TNW021-BH
Sample : | 17BAGB
Depth : | 12.7 | [m]
VISUAL DESCRIPTION
Yellowish brown fine SAND
INITIAL | Specimen 1 | Specimen 2 | Specimen 3
Diameter | 60.02 | 60.03 | 60.02 | [mm]
Length | 60.04 | 60.05 | 60.04 | [mm]
Water content | 5.381246 | 5.381246 | 5.381246 | [%]
Bulk density | 1.835379 | 1.833814 | 1.831944 | [Mg/m³]
Dry density | 1.741656 | 1.740171 | 1.738396 | [Mg/m³]
Void ratio | 0.5215405 | 0.5228389 | 0.5243935 | [-]
Degree of saturation | 27.34265 | 27.27475 | 27.1939 | [%]
SHEARING
Rate of displacement | 0.45 | 0.45 | 0.45 | [mm/min]
Void ratio at start of shear | 0.5015766 | 0.487418 | 0.4943891 | [-]
Normal stress | 131.4366 | 258.4832 | 512.3714 | [kPa]
Maximum shear stress | 108.6707 | 197.0275 | 370.9418 | [kPa]
Horizontal displacement | 1.08384 | 1.45134 | 1.52657 | [mm]
Vertical displacement | -0.115011 | -0.087362 | -0.103645 | [mm]
Degree of saturation | 98.46762 | 100 | 100 | [%]
SHEAR STRENGTH PARAMETERS
Effective angle of internal friction (φ') | 36 | [degree]
Effective cohesion (c') | 0 | [kPa]

## SHEARING
SHEARING STAGE
Specimen 1 | Specimen 1 | Specimen 1 | Specimen 2 | Specimen 2 | Specimen 2 | Specimen 3 | Specimen 3 | Specimen 3
Horizontal displacement | Shear stress | Vertical movement | Horizontal displacement | Shear stress | Vertical movement | Horizontal displacement | Shear stress | Vertical movement
[mm] | [kPa] | [mm] | [mm] | [kPa] | [mm] | [mm] | [kPa] | [mm]
0 | 0 | 0 | 0 | 0 | 0 | 0 | 0 | 0
0 | 9.83 | 0 | 0 | 8.094 | 0.001 | 0 | 8.733 | 0
0.001 | 9.833 | 0 | 0.021 | 27.351 | 0.003 | 0.019 | 19.377 | 0.001
0.033 | 10.191 | 0 | 0.06 | 47.189 | 0.01 | 0.056 | 55.263 | 0.002
0.067 | 13.84 | 0.001 | 0.098 | 63.285 | 0.016 | 0.095 | 91.971 | 0.004
0.1 | 25.857 | 0.001 | 0.136 | 77.558 | 0.021 | 0.133 | 122.006 | 0.008
0.144 | 41.399 | 0.002 | 0.174 | 89.833 | 0.026 | 0.171 | 148.27 | 0.011
0.182 | 50.708 | 0.004 | 0.213 | 100.808 | 0.03 | 0.21 | 170.885 | 0.011
0.22 | 59.317 | 0.006 | 0.25 | 110.397 | 0.033 | 0.249 | 191.217 | 0.014
0.258 | 66.616 | 0.006 | 0.287 | 119.685 | 0.035 | 0.285 | 209.745 | 0.016
0.295 | 72.925 | 0.007 | 0.325 | 128.171 | 0.036 | 0.323 | 226.494 | 0.017
0.332 | 78.407 | 0.006 | 0.363 | 135.67 | 0.037 | 0.361 | 242.579 | 0.018
0.371 | 83.27 | 0.005 | 0.4 | 142.535 | 0.037 | 0.4 | 257.093 | 0.018
0.408 | 87.406 | 0.002 | 0.438 | 149.179 | 0.037 | 0.436 | 269.922 | 0.018
0.445 | 91.35 | -0.002 | 0.476 | 154.776 | 0.037 | 0.474 | 282.111 | 0.018
0.483 | 94.191 | -0.007 | 0.512 | 159.974 | 0.035 | 0.512 | 292.341 | 0.017
0.521 | 96.715 | -0.012 | 0.55 | 164.613 | 0.033 | 0.55 | 301.593 | 0.016
0.558 | 99.049 | -0.017 | 0.587 | 168.838 | 0.031 | 0.587 | 310.181 | 0.013
0.597 | 101.003 | -0.023 | 0.626 | 172.62 | 0.027 | 0.625 | 317.953 | 0.011
0.634 | 102.639 | -0.029 | 0.663 | 176.003 | 0.024 | 0.663 | 324.734 | 0.008
0.671 | 103.949 | -0.036 | 0.701 | 178.801 | 0.02 | 0.701 | 330.505 | 0.005
0.708 | 104.96 | -0.043 | 0.738 | 181.465 | 0.016 | 0.739 | 335.861 | 0.001
0.746 | 105.936 | -0.049 | 0.775 | 183.827 | 0.011 | 0.776 | 340.471 | -0.003
0.783 | 106.652 | -0.057 | 0.813 | 185.533 | 0.006 | 0.813 | 344.482 | -0.007
0.821 | 107.4 | -0.064 | 0.851 | 187.465 | 0.001 | 0.852 | 348.367 | -0.011
0.859 | 107.832 | -0.07 | 0.889 | 189.263 | -0.004 | 0.889 | 351.411 | -0.016
0.896 | 108.113 | -0.078 | 0.926 | 190.205 | -0.009 | 0.926 | 354.401 | -0.02
0.933 | 108.338 | -0.085 | 0.964 | 191.364 | -0.014 | 0.964 | 356.874 | -0.025
0.971 | 108.591 | -0.092 | 1.001 | 192.471 | -0.018 | 1.001 | 358.887 | -0.03
1.008 | 108.653 | -0.1 | 1.039 | 193.252 | -0.024 | 1.039 | 360.826 | -0.035
1.046 | 108.644 | -0.108 | 1.076 | 194.098 | -0.03 | 1.077 | 362.501 | -0.04
1.084 | 108.671 | -0.115 | 1.113 | 194.843 | -0.035 | 1.114 | 363.764 | -0.045
1.121 | 108.641 | -0.123 | 1.152 | 195.335 | -0.041 | 1.151 | 364.976 | -0.05
1.159 | 108.604 | -0.129 | 1.189 | 195.685 | -0.047 | 1.189 | 366.11 | -0.056
1.197 | 108.605 | -0.136 | 1.226 | 196.078 | -0.052 | 1.227 | 367.168 | -0.061
1.234 | 108.509 | -0.143 | 1.264 | 196.419 | -0.058 | 1.265 | 367.83 | -0.066
1.271 | 108.423 | -0.149 | 1.301 | 196.698 | -0.064 | 1.301 | 368.688 | -0.071
1.309 | 108.261 | -0.156 | 1.339 | 196.801 | -0.07 | 1.34 | 369.448 | -0.077
1.346 | 108.189 | -0.163 | 1.377 | 196.79 | -0.075 | 1.376 | 369.898 | -0.082
1.383 | 107.733 | -0.169 | 1.414 | 196.905 | -0.081 | 1.414 | 370.62 | -0.088
1.421 | 107.3 | -0.176 | 1.451 | 197.028 | -0.087 | 1.451 | 370.583 | -0.093
1.459 | 106.95 | -0.182 | 1.489 | 196.7 | -0.093 | 1.489 | 370.782 | -0.098
1.496 | 106.53 | -0.189 | 1.527 | 196.791 | -0.099 | 1.527 | 370.942 | -0.104
1.533 | 105.925 | -0.195 | 1.564 | 196.768 | -0.104 | 1.564 | 370.455 | -0.109
1.571 | 105.423 | -0.202 | 1.601 | 196.647 | -0.109 | 1.602 | 370.798 | -0.115
1.61 | 104.83 | -0.208 | 1.64 | 196.244 | -0.115 | 1.639 | 370.895 | -0.12
1.647 | 104.412 | -0.214 | 1.677 | 196.06 | -0.121 | 1.676 | 370.651 | -0.125
1.684 | 103.932 | -0.219 | 1.714 | 195.849 | -0.126 | 1.714 | 369.956 | -0.131
1.721 | 103.478 | -0.225 | 1.752 | 195.503 | -0.131 | 1.752 | 369.788 | -0.136
1.759 | 102.909 | -0.231 | 1.789 | 194.916 | -0.137 | 1.789 | 369.299 | -0.141
1.796 | 102.435 | -0.236 | 1.826 | 194.683 | -0.142 | 1.828 | 369.082 | -0.147
1.834 | 101.787 | -0.241 | 1.863 | 194.465 | -0.148 | 1.865 | 368.421 | -0.151
1.871 | 101.347 | -0.246 | 1.902 | 193.512 | -0.153 | 1.891 | 368.862 | -0.155
1.909 | 100.775 | -0.251 | 1.939 | 193.06 | -0.158 | 1.929 | 367.963 | -0.16
1.946 | 100.301 | -0.255 | 1.976 | 192.541 | -0.163 | 1.966 | 367.137 | -0.165
1.985 | 99.817 | -0.259 | 2.014 | 191.739 | -0.168 | 2.004 | 366.412 | -0.169
2.021 | 99.092 | -0.263 | 2.051 | 190.966 | -0.174 | 2.041 | 365.234 | -0.174
2.059 | 98.722 | -0.267 | 2.089 | 190.322 | -0.178 | 2.079 | 363.904 | -0.179
2.097 | 98.183 | -0.271 | 2.127 | 189.752 | -0.183 | 2.116 | 363.273 | -0.184
2.134 | 97.788 | -0.274 | 2.164 | 189.145 | -0.187 | 2.154 | 362.617 | -0.188
2.173 | 97.208 | -0.277 | 2.202 | 188.157 | -0.192 | 2.191 | 361.242 | -0.193
2.209 | 96.937 | -0.28 | 2.239 | 187.367 | -0.196 | 2.229 | 359.902 | -0.197
2.246 | 96.421 | -0.283 | 2.277 | 186.995 | -0.2 | 2.266 | 358.842 | -0.202
2.284 | 95.898 | -0.286 | 2.315 | 186.211 | -0.204 | 2.304 | 357.383 | -0.206
2.321 | 95.512 | -0.289 | 2.352 | 185.753 | -0.208 | 2.341 | 356.272 | -0.21
2.359 | 95.104 | -0.292 | 2.389 | 184.772 | -0.211 | 2.379 | 354.453 | -0.215
2.396 | 94.756 | -0.294 | 2.427 | 184.088 | -0.215 | 2.417 | 353.005 | -0.219
2.434 | 94.312 | -0.296 | 2.464 | 183.152 | -0.218 | 2.454 | 351.715 | -0.223
2.472 | 93.856 | -0.298 | 2.502 | 182.271 | -0.222 | 2.491 | 349.445 | -0.227
2.508 | 93.577 | -0.3 | 2.539 | 181.64 | -0.224 | 2.529 | 347.813 | -0.231
2.546 | 93.453 | -0.302 | 2.576 | 181.188 | -0.228 | 2.566 | 346.34 | -0.234
2.584 | 92.882 | -0.304 | 2.614 | 180.237 | -0.231 | 2.604 | 344.662 | -0.238
2.622 | 92.643 | -0.306 | 2.651 | 179.756 | -0.234 | 2.642 | 343.279 | -0.241
2.659 | 92.503 | -0.308 | 2.69 | 178.644 | -0.237 | 2.679 | 341.369 | -0.244
2.697 | 92.101 | -0.309 | 2.727 | 178.15 | -0.239 | 2.716 | 339.833 | -0.247
2.733 | 91.994 | -0.31 | 2.764 | 177.2 | -0.241 | 2.754 | 337.985 | -0.25
2.773 | 91.875 | -0.312 | 2.802 | 177.143 | -0.243 | 2.792 | 336.522 | -0.253
2.809 | 91.658 | -0.313 | 2.839 | 176.959 | -0.245 | 2.829 | 334.496 | -0.255
2.846 | 91.551 | -0.315 | 2.876 | 176.447 | -0.247 | 2.867 | 333.284 | -0.257
2.883 | 91.485 | -0.316 | 2.915 | 175.941 | -0.249 | 2.904 | 331.895 | -0.259
2.922 | 90.789 | -0.317 | 2.952 | 175.032 | -0.251 | 2.942 | 330.128 | -0.262
2.958 | 91.095 | -0.318 | 2.99 | 174.906 | -0.253 | 2.979 | 328.499 | -0.264
2.996 | 90.808 | -0.319 | 3.026 | 174.567 | -0.254 | 3.016 | 326.737 | -0.265
3.034 | 90.829 | -0.32 | 3.065 | 174.144 | -0.256 | 3.054 | 325.755 | -0.267
3.071 | 90.521 | -0.321 | 3.101 | 173.579 | -0.257 | 3.091 | 324.552 | -0.269
3.108 | 90.135 | -0.322 | 3.14 | 173.441 | -0.259 | 3.129 | 323.655 | -0.27
3.146 | 89.943 | -0.323 | 3.177 | 173.327 | -0.26 | 3.167 | 321.96 | -0.272
3.184 | 89.909 | -0.324 | 3.214 | 172.663 | -0.261 | 3.203 | 321.206 | -0.273
3.221 | 89.912 | -0.324 | 3.253 | 172.48 | -0.262 | 3.241 | 319.854 | -0.274
3.259 | 89.818 | -0.325 | 3.29 | 171.823 | -0.263 | 3.279 | 320.127 | -0.275
3.296 | 89.913 | -0.326 | 3.326 | 171.457 | -0.264 | 3.316 | 319.021 | -0.276
3.334 | 89.67 | -0.327 | 3.364 | 170.893 | -0.264 | 3.354 | 318.591 | -0.277
3.371 | 89.453 | -0.328 | 3.402 | 170.438 | -0.265 | 3.391 | 317.796 | -0.278
3.409 | 89.092 | -0.328 | 3.439 | 170.387 | -0.265 | 3.429 | 316.243 | -0.279
3.446 | 89.132 | -0.328 | 3.477 | 170.556 | -0.266 | 3.466 | 315.458 | -0.279
3.484 | 89.066 | -0.329 | 3.514 | 170.578 | -0.267 | 3.506 | 314.262 | -0.28
3.521 | 89.003 | -0.33 | 3.551 | 169.866 | -0.267 | 3.541 | 314.226 | -0.28
3.559 | 88.538 | -0.33 | 3.589 | 169.757 | -0.267 | 3.579 | 313.995 | -0.28
3.596 | 88.377 | -0.331 | 3.627 | 169.974 | -0.267 | 3.616 | 314.118 | -0.281
3.633 | 88.162 | -0.331 | 3.664 | 170.192 | -0.267 | 3.653 | 313.965 | -0.281
3.671 | 88.121 | -0.332 | 3.702 | 169.992 | -0.267 | 3.691 | 313.917 | -0.281
3.71 | 88.245 | -0.332 | 3.739 | 170.438 | -0.268 | 3.729 | 313.992 | -0.281
3.746 | 88.254 | -0.332 | 3.776 | 170.136 | -0.268 | 3.766 | 313.516 | -0.281
3.783 | 88.214 | -0.333 | 3.814 | 170.003 | -0.268 | 3.803 | 313.153 | -0.281
3.822 | 88.015 | -0.333 | 3.852 | 170.283 | -0.269 | 3.841 | 313.057 | -0.281
3.859 | 88.173 | -0.333 | 3.889 | 169.585 | -0.269 | 3.879 | 312.85 | -0.283
3.896 | 88.395 | -0.333 | 3.926 | 169.663 | -0.269 | 3.917 | 312.485 | -0.283
3.934 | 88.21 | -0.334 | 3.964 | 170.041 | -0.269 | 3.954 | 313.281 | -0.283
3.971 | 87.788 | -0.334 | 4.001 | 170.086 | -0.269 | 3.99 | 313.011 | -0.283
4.009 | 87.789 | -0.335 | 4.039 | 170.448 | -0.269 | 4.029 | 313.345 | -0.283
4.047 | 87.42 | -0.335 | 4.078 | 170.348 | -0.269 | 4.066 | 313.414 | -0.283
4.083 | 87.673 | -0.335 | 4.113 | 170.217 | -0.269 | 4.103 | 313.386 | -0.283
4.122 | 87.473 | -0.335 | 4.152 | 170.328 | -0.269 | 4.141 | 312.692 | -0.283
4.159 | 87.52 | -0.335 | 4.189 | 170.312 | -0.269 | 4.179 | 313.07 | -0.283
4.196 | 87.199 | -0.335 | 4.227 | 170.19 | -0.269 | 4.216 | 314.42 | -0.283
4.234 | 86.768 | -0.336 | 4.265 | 170.585 | -0.269 | 4.254 | 313.762 | -0.283
4.271 | 86.722 | -0.336 | 4.302 | 171.142 | -0.269 | 4.291 | 313.062 | -0.283
4.308 | 86.87 | -0.336 | 4.338 | 170.988 | -0.269 | 4.329 | 313.416 | -0.283
4.346 | 86.625 | -0.336 | 4.377 | 170.876 | -0.269 | 4.366 | 314.382 | -0.283
4.385 | 86.885 | -0.336 | 4.413 | 171.015 | -0.269 | 4.403 | 314.206 | -0.283
4.421 | 86.822 | -0.336 | 4.453 | 171.101 | -0.269 | 4.442 | 313.43 | -0.283
4.46 | 86.589 | -0.336 | 4.49 | 171.626 | -0.269 | 4.48 | 313.518 | -0.282
4.496 | 86.836 | -0.336 | 4.527 | 171.741 | -0.269 | 4.516 | 314.703 | -0.282
4.534 | 86.62 | -0.336 | 4.564 | 171.396 | -0.269 | 4.554 | 314.024 | -0.282
4.572 | 86.882 | -0.336 | 4.601 | 171.166 | -0.269 | 4.591 | 314.623 | -0.281
4.609 | 86.654 | -0.336 | 4.639 | 171.324 | -0.269 | 4.629 | 315.368 | -0.281
4.647 | 86.598 | -0.336 | 4.677 | 171.13 | -0.269 | 4.666 | 315.529 | -0.281
4.684 | 86.686 | -0.336 | 4.715 | 171.04 | -0.269 | 4.704 | 315.288 | -0.281
4.722 | 86.487 | -0.336 | 4.752 | 170.777 | -0.269 | 4.741 | 315.552 | -0.281
4.759 | 86.192 | -0.336 | 4.79 | 170.859 | -0.269 | 4.778 | 315.293 | -0.28
4.796 | 86.249 | -0.336 | 4.827 | 170.287 | -0.269 | 4.816 | 316.36 | -0.28
4.833 | 86.202 | -0.336 | 4.864 | 170.827 | -0.269 | 4.854 | 315.6 | -0.279
4.871 | 86.442 | -0.336 | 4.901 | 171.194 | -0.269 | 4.89 | 316.018 | -0.279
4.909 | 86.376 | -0.336 | 4.939 | 171.929 | -0.269 | 4.928 | 316.065 | -0.279
4.946 | 86.086 | -0.336 | 4.977 | 171.811 | -0.269 | 4.966 | 317.585 | -0.278
4.984 | 86.303 | -0.336 | 5.016 | 171.776 | -0.269 | 5.004 | 317.551 | -0.278
5.022 | 86.009 | -0.336 | 5.052 | 171.466 | -0.269 | 5.042 | 317.017 | -0.278
5.059 | 86.021 | -0.336 | 5.089 | 172.139 | -0.269 | 5.079 | 316.561 | -0.278
5.096 | 85.988 | -0.336 | 5.127 | 172.304 | -0.269 | 5.118 | 317.255 | -0.277
5.134 | 85.925 | -0.336 | 5.164 | 171.854 | -0.269 | 5.154 | 317.421 | -0.277
5.171 | 85.861 | -0.336 | 5.202 | 171.953 | -0.268 | 5.191 | 318.324 | -0.276
5.209 | 85.779 | -0.336 | 5.239 | 172.335 | -0.268 | 5.228 | 318.491 | -0.276
5.246 | 85.952 | -0.336 | 5.276 | 172.649 | -0.268 | 5.266 | 317.872 | -0.275
5.284 | 85.882 | -0.336 | 5.314 | 172.808 | -0.268 | 5.304 | 317.979 | -0.275
5.321 | 85.411 | -0.336 | 5.352 | 172.532 | -0.268 | 5.341 | 317.917 | -0.275
5.358 | 85.995 | -0.336 | 5.389 | 172.54 | -0.268 | 5.379 | 317.802 | -0.274
5.396 | 85.813 | -0.336 | 5.427 | 171.794 | -0.268 | 5.416 | 317.829 | -0.274
5.433 | 85.838 | -0.335 | 5.464 | 171.739 | -0.268 | 5.455 | 317.586 | -0.273
5.471 | 86.43 | -0.335 | 5.502 | 171.372 | -0.268 | 5.492 | 317.693 | -0.273
5.509 | 86.181 | -0.335 | 5.54 | 171.962 | -0.268 | 5.528 | 318.717 | -0.273
5.546 | 86.097 | -0.335 | 5.577 | 171.425 | -0.268 | 5.566 | 318.028 | -0.273
5.584 | 86.103 | -0.335 | 5.614 | 171.883 | -0.268 | 5.603 | 318.033 | -0.272
5.622 | 86.025 | -0.334 | 5.652 | 171.409 | -0.268 | 5.641 | 318.126 | -0.272
5.659 | 86.455 | -0.334 | 5.689 | 171.757 | -0.267 | 5.68 | 317.887 | -0.272
5.696 | 86.268 | -0.334 | 5.726 | 171.39 | -0.267 | 5.717 | 317.792 | -0.271
5.734 | 86.419 | -0.334 | 5.765 | 170.685 | -0.267 | 5.753 | 317.94 | -0.271
5.773 | 86.536 | -0.334 | 5.802 | 170.754 | -0.267 | 5.79 | 317.899 | -0.271
5.809 | 86.386 | -0.333 | 5.84 | 170.936 | -0.267 | 5.829 | 317.944 | -0.27
5.847 | 86.228 | -0.333 | 5.876 | 171.272 | -0.267 | 5.867 | 317.713 | -0.27
5.884 | 86.378 | -0.333 | 5.914 | 171.228 | -0.267 | 5.903 | 317.967 | -0.269
5.921 | 86.673 | -0.333 | 5.951 | 171.571 | -0.267 | 5.941 | 317.693 | -0.269
5.959 | 86.456 | -0.333 | 5.989 | 171.424 | -0.267 | 5.979 | 318.607 | -0.269
5.996 | 86.534 | -0.332 | 6.027 | 172.142 | -0.267 | 6.017 | 317.968 | -0.268
6.034 | 86.539 | -0.332 | 6.064 | 171.922 | -0.267 | 6.053 | 318.415 | -0.268
6.071 | 86.122 | -0.332 | 6.102 | 171.366 | -0.267 | 6.091 | 318.587 | -0.267
6.109 | 86.086 | -0.332 | 6.139 | 171.772 | -0.266 | 6.129 | 317.221 | -0.267
6.146 | 85.984 | -0.332 | 6.178 | 171.125 | -0.266 | 6.166 | 318.158 | -0.267
6.184 | 86.057 | -0.332 | 6.214 | 171.38 | -0.266 | 6.203 | 318.464 | -0.266
6.221 | 86.558 | -0.332 | 6.251 | 171.92 | -0.266 | 6.24 | 318.723 | -0.266
6.258 | 86.588 | -0.332 | 6.289 | 171.943 | -0.266 | 6.278 | 318.997 | -0.265
6.296 | 86.6 | -0.332 | 6.327 | 171.926 | -0.266 | 6.316 | 318.486 | -0.264
6.334 | 86.522 | -0.331 | 6.364 | 171.697 | -0.266 | 6.354 | 318.931 | -0.264
6.372 | 86.594 | -0.331 | 6.402 | 171.605 | -0.266 | 6.392 | 318.874 | -0.264
6.41 | 86.51 | -0.331 | 6.439 | 171.77 | -0.266 | 6.429 | 319.084 | -0.264
6.447 | 86.591 | -0.331 | 6.477 | 171.532 | -0.266 | 6.466 | 318.311 | -0.263
6.484 | 86.566 | -0.331 | 6.514 | 171.454 | -0.266 | 6.504 | 318.744 | -0.263
6.522 | 86.586 | -0.331 | 6.552 | 171.035 | -0.266 | 6.541 | 318.332 | -0.263
6.559 | 86.528 | -0.331 | 6.59 | 171.458 | -0.265 | 6.579 | 318.299 | -0.262
6.595 | 86.472 | -0.33 | 6.627 | 171.655 | -0.265 | 6.616 | 318.089 | -0.262
6.633 | 86.461 | -0.33 | 6.664 | 171.572 | -0.265 | 6.654 | 318.532 | -0.261
6.672 | 86.134 | -0.33 | 6.702 | 171.238 | -0.265 | 6.691 | 320.237 | -0.261
6.708 | 86.353 | -0.33 | 6.739 | 171.51 | -0.264 | 6.729 | 318.504 | -0.261
6.746 | 86.378 | -0.329 | 6.777 | 171.99 | -0.264 | 6.766 | 318.543 | -0.261
6.784 | 86.582 | -0.329 | 6.814 | 171.704 | -0.264 | 6.804 | 318.371 | -0.26
6.822 | 86.6 | -0.329 | 6.852 | 171.779 | -0.264 | 6.842 | 318.917 | -0.26
6.859 | 86.446 | -0.329 | 6.889 | 171.565 | -0.264 | 6.879 | 318.726 | -0.26
6.896 | 86.358 | -0.329 | 6.927 | 171.946 | -0.264 | 6.916 | 319.391 | -0.26
6.935 | 86.657 | -0.328 | 6.964 | 171.813 | -0.263 | 6.954 | 318.864 | -0.259
6.972 | 86.348 | -0.328 | 7.001 | 171.702 | -0.263 | 6.992 | 319.149 | -0.259
7.009 | 86.276 | -0.328 | 7.028 | 171.989 | -0.263 | 7.029 | 319.263 | -0.259
7.046 | 86.44 | -0.327 | 7.065 | 171.422 | -0.263 | 7.067 | 319.084 | -0.259
7.084 | 86.571 | -0.327 | 7.102 | 171.706 | -0.263 | 7.104 | 318.699 | -0.259
7.122 | 86.565 | -0.327 | 7.14 | 171.012 | -0.263 | 7.142 | 319.23 | -0.258
7.159 | 86.485 | -0.327 | 7.178 | 171.084 | -0.262 | 7.179 | 319.153 | -0.258
7.196 | 86.548 | -0.326 | 7.215 | 171.621 | -0.262 | 7.216 | 318.711 | -0.257
7.234 | 86.793 | -0.325 | 7.252 | 171.779 | -0.261 | 7.253 | 319.441 | -0.257
7.272 | 86.572 | -0.325 | 7.289 | 172.264 | -0.261 | 7.291 | 318.902 | -0.257
7.308 | 86.485 | -0.325 | 7.328 | 171.84 | -0.261 | 7.328 | 318.618 | -0.257
7.346 | 86.569 | -0.324 | 7.366 | 171.893 | -0.261 | 7.366 | 319.055 | -0.256
7.384 | 86.415 | -0.324 | 7.403 | 171.617 | -0.261 | 7.405 | 317.296 | -0.256
7.421 | 86.686 | -0.324 | 7.44 | 171.656 | -0.26 | 7.442 | 316.724 | -0.255
7.459 | 86.44 | -0.324 | 7.477 | 171.749 | -0.26 | 7.479 | 316.578 | -0.255
7.496 | 86.721 | -0.323 | 7.515 | 171.35 | -0.26 | 7.516 | 318.37 | -0.255
7.534 | 86.948 | -0.323 | 7.553 | 171.389 | -0.26 | 7.554 | 318.273 | -0.255
7.572 | 87 | -0.323 | 7.589 | 171.945 | -0.26 | 7.592 | 318.463 | -0.255
7.609 | 86.832 | -0.323 | 7.627 | 171.356 | -0.259 | 7.629 | 318.216 | -0.255
7.646 | 86.733 | -0.323 | 7.665 | 171.352 | -0.259 | 7.667 | 318.195 | -0.254
7.684 | 86.975 | -0.322 | 7.703 | 171.556 | -0.259 | 7.704 | 318 | -0.253
7.72 | 86.711 | -0.322 | 7.74 | 171.93 | -0.259 | 7.741 | 317.512 | -0.253
7.759 | 86.83 | -0.322 | 7.777 | 171.598 | -0.259 | 7.78 | 316.088 | -0.253
7.797 | 87.185 | -0.322 | 7.815 | 171.077 | -0.258 | 7.817 | 316.676 | -0.252
7.834 | 86.947 | -0.321 | 7.852 | 171.562 | -0.258 | 7.854 | 316.866 | -0.252
7.871 | 86.705 | -0.321 | 7.89 | 171.711 | -0.258 | 7.891 | 317.225 | -0.251
7.909 | 86.55 | -0.321 | 7.927 | 170.912 | -0.258 | 7.929 | 316.653 | -0.251
7.947 | 86.575 | -0.32 | 7.965 | 171.047 | -0.257 | 7.966 | 316.891 | -0.25
7.984 | 86.616 | -0.319 | 8.002 | 171.253 | -0.257 | 8.003 | 317.846 | -0.249
8.022 | 86.578 | -0.319 | 8.04 | 170.867 | -0.257 | 8.042 | 317.417 | -0.249
8.059 | 86.853 | -0.319 | 8.077 | 170.341 | -0.256 | 8.079 | 316.623 | -0.249
8.096 | 86.826 | -0.319 | 8.116 | 171.134 | -0.255 | 8.117 | 316.303 | -0.249
8.134 | 86.647 | -0.319 | 8.153 | 170.682 | -0.255 | 8.154 | 317.003 | -0.248
8.171 | 86.636 | -0.318 | 8.19 | 170.22 | -0.255 | 8.191 | 318.15 | -0.248
8.209 | 86.563 | -0.318 | 8.227 | 169.857 | -0.254 | 8.228 | 317.447 | -0.247
8.246 | 86.487 | -0.318 | 8.265 | 170.466 | -0.254 | 8.266 | 317.549 | -0.247
8.284 | 86.224 | -0.318 | 8.303 | 170.497 | -0.254 | 8.303 | 317.434 | -0.247
8.321 | 86.266 | -0.318 | 8.34 | 170.591 | -0.254 | 8.342 | 316.807 | -0.247
8.36 | 86.147 | -0.318 | 8.377 | 170.397 | -0.253 | 8.379 | 316.564 | -0.246
8.397 | 86.278 | -0.318 | 8.415 | 170.721 | -0.253 | 8.416 | 316.564 | -0.246
8.433 | 86.549 | -0.318 | 8.452 | 170.748 | -0.253 | 8.454 | 317.121 | -0.245
8.472 | 86.261 | -0.318 | 8.489 | 170.225 | -0.253 | 8.492 | 316.778 | -0.245
8.509 | 86.154 | -0.318 | 8.528 | 169.566 | -0.252 | 8.529 | 316.638 | -0.245
8.546 | 86.499 | -0.317 | 8.565 | 169.584 | -0.252 | 8.566 | 317.308 | -0.245
8.584 | 86.423 | -0.317 | 8.603 | 169.361 | -0.252 | 8.603 | 316.732 | -0.244
8.624 | 86.144 | -0.317 | 8.64 | 169.735 | -0.251 | 8.641 | 317.45 | -0.244
8.659 | 85.834 | -0.317 | 8.677 | 169.17 | -0.25 | 8.679 | 317.133 | -0.244
8.696 | 86.245 | -0.317 | 8.715 | 169.434 | -0.25 | 8.716 | 316.521 | -0.243
8.733 | 86.542 | -0.317 | 8.752 | 169.244 | -0.249 | 8.754 | 316.345 | -0.243
8.771 | 86.469 | -0.317 | 8.79 | 169.438 | -0.249 | 8.792 | 316.591 | -0.242
8.809 | 86.374 | -0.317 | 8.826 | 169.688 | -0.249 | 8.829 | 317.32 | -0.242
8.837 | 86.726 | -0.316 | 8.865 | 169.266 | -0.249 | 8.866 | 317.058 | -0.242
8.874 | 86.269 | -0.316 | 8.903 | 168.939 | -0.248 | 8.904 | 316.569 | -0.242
8.911 | 86.064 | -0.316 | 8.939 | 170.03 | -0.248 | 8.941 | 316.422 | -0.241
8.948 | 85.995 | -0.316 | 8.977 | 169.119 | -0.248 | 8.979 | 316.084 | -0.241
8.986 | 85.888 | -0.315 | 9.015 | 169.36 | -0.247 | 9.016 | 316.232 | -0.241
9.023 | 86.239 | -0.315 | 9.052 | 169.399 | -0.247 | 9.054 | 315.023 | -0.24
9.061 | 86.267 | -0.315 | 9.09 | 168.673 | -0.247 | 9.091 | 315.147 | -0.24
9.098 | 86.265 | -0.315 | 9.128 | 168.512 | -0.247 | 9.129 | 314.824 | -0.239
9.137 | 86.317 | -0.315 | 9.165 | 167.962 | -0.246 | 9.166 | 314.475 | -0.238
9.173 | 86.179 | -0.315 | 9.203 | 168.146 | -0.246 | 9.204 | 314.738 | -0.238
9.211 | 86.007 | -0.315 | 9.239 | 168.445 | -0.245 | 9.241 | 314.844 | -0.237
9.25 | 85.728 | -0.315 | 9.277 | 168.532 | -0.245 | 9.279 | 314.402 | -0.237
9.286 | 85.966 | -0.315 | 9.314 | 168.016 | -0.245 | 9.317 | 314.66 | -0.236
9.324 | 85.812 | -0.314 | 9.352 | 167.6 | -0.245 | 9.354 | 315.749 | -0.236
9.361 | 85.996 | -0.314 | 9.39 | 167.789 | -0.245 | 9.391 | 315.124 | -0.236
9.399 | 85.917 | -0.314 | 9.428 | 167.706 | -0.244 | 9.428 | 315.804 | -0.235
9.436 | 85.705 | -0.314 | 9.465 | 167.745 | -0.244 | 9.466 | 315.954 | -0.235
9.474 | 85.737 | -0.314 | 9.503 | 167.322 | -0.243 | 9.504 | 315.285 | -0.234
9.511 | 85.511 | -0.314 | 9.54 | 167.282 | -0.243 | 9.541 | 314.854 | -0.234
9.548 | 85.604 | -0.314 | 9.578 | 167.766 | -0.243 | 9.579 | 315.589 | -0.234
9.586 | 85.767 | -0.314 | 9.615 | 167.448 | -0.243 | 9.616 | 315.678 | -0.233
9.624 | 85.796 | -0.314 | 9.653 | 167.594 | -0.242 | 9.655 | 314.783 | -0.233
9.661 | 85.706 | -0.314 | 9.69 | 167.818 | -0.242 | 9.692 | 314.412 | -0.233
9.698 | 85.837 | -0.314 | 9.727 | 167.718 | -0.242 | 9.729 | 314.659 | -0.232
9.735 | 85.869 | -0.314 | 9.765 | 167.21 | -0.242 | 9.764 | 314.648 | -0.232
9.774 | 85.568 | -0.314 | 9.802 | 167.138 | -0.241 | 9.804 | 314.574 | -0.231
9.81 | 85.473 | -0.314 | 9.84 | 167.017 | -0.241 | 9.842 | 313.849 | -0.231
9.848 | 85.369 | -0.314 | 9.878 | 167.222 | -0.24 | 9.879 | 313.451 | -0.231
9.886 | 85.617 | -0.314 | 9.914 | 166.613 | -0.24 | 9.917 | 314.104 | -0.23
9.923 | 85.719 | -0.314 | 9.952 | 166.464 | -0.24 | 9.954 | 313.921 | -0.23
9.961 | 85.637 | -0.314 | 9.99 | 166.226 | -0.239 | 9.992 | 314.364 | -0.23
|  |  | 10.027 | 166.456 | -0.239 | 10.029 | 313.682 | -0.23