## GENERAL
TEST IDENTIFICATION
Borehole : | TNW025-BH
Sample : | 27BAGC
Depth : | 23.4 | [m]
VISUAL DESCRIPTION
Dark brown fine SAND with traces of gravel and shell fragments
INITIAL | Specimen 1 | Specimen 2 | Specimen 3
Diameter | 60.03 | 60.09 | 60.08 | [mm]
Length | 60.07 | 60.08 | 60.03 | [mm]
Water content | 4.764459 | 4.764459 | 4.764459 | [%]
Bulk density | 1.753547 | 1.742122 | 1.7405 | [Mg/m³]
Dry density | 1.673799 | 1.662894 | 1.661346 | [Mg/m³]
Void ratio | 0.5832245 | 0.5936073 | 0.5950925 | [-]
Degree of saturation | 21.64829 | 21.26965 | 21.21656 | [%]
SHEARING
Rate of displacement | 0.45 | 0.45 | 0.45 | [mm/min]
Void ratio at start of shear | 0.5484985 | 0.543475 | 0.5270698 | [-]
Normal stress | 238.1698 | 472.1441 | 940.0925 | [kPa]
Maximum shear stress | 161.5768 | 311.9702 | 590.1931 | [kPa]
Horizontal displacement | 2.85019 | 3.29797 | 6.41027 | [mm]
Vertical displacement | -0.131463 | 0.025358 | 0.08098 | [mm]
Degree of saturation | 90.10498 | 96.95109 | 92.68184 | [%]
SHEAR STRENGTH PARAMETERS
Effective angle of internal friction (φ') | 33 | [degree]
Effective cohesion (c') | 9 | [kPa]

## SHEARING
SHEARING STAGE
Specimen 1 | Specimen 1 | Specimen 1 | Specimen 2 | Specimen 2 | Specimen 2 | Specimen 3 | Specimen 3 | Specimen 3
Horizontal displacement | Shear stress | Vertical movement | Horizontal displacement | Shear stress | Vertical movement | Horizontal displacement | Shear stress | Vertical movement
[mm] | [kPa] | [mm] | [mm] | [kPa] | [mm] | [mm] | [kPa] | [mm]
0 | 0 | 0 | 0 | 0 | 0 | 0 | 0 | 0
0 | 8.595 | 0 | 0 | 7.815 | 0 | 0 | 8.351 | 0
0 | 8.885 | 0 | 0.02 | 27.937 | 0.001 | 0.019 | 32.853 | 0.003
0.029 | 28.085 | 0 | 0.058 | 53.826 | 0.003 | 0.056 | 69.175 | 0.004
0.068 | 41.856 | 0.002 | 0.098 | 76.583 | 0.008 | 0.094 | 99.123 | 0.009
0.106 | 51.09 | 0.006 | 0.135 | 95.737 | 0.013 | 0.135 | 124.523 | 0.014
0.145 | 60.341 | 0.009 | 0.175 | 113.125 | 0.02 | 0.173 | 145.382 | 0.018
0.183 | 68.302 | 0.013 | 0.213 | 127.255 | 0.025 | 0.211 | 164.496 | 0.023
0.221 | 75.273 | 0.016 | 0.251 | 140.14 | 0.03 | 0.249 | 184.088 | 0.028
0.258 | 82.012 | 0.017 | 0.287 | 151.662 | 0.035 | 0.286 | 203.155 | 0.032
0.296 | 88.19 | 0.017 | 0.326 | 162.839 | 0.039 | 0.323 | 220.564 | 0.038
0.333 | 94.27 | 0.017 | 0.364 | 173.673 | 0.044 | 0.362 | 237.898 | 0.043
0.371 | 99.4 | 0.017 | 0.401 | 183.675 | 0.047 | 0.399 | 252.79 | 0.047
0.408 | 103.989 | 0.017 | 0.439 | 192.199 | 0.05 | 0.437 | 269.537 | 0.051
0.446 | 108.952 | 0.017 | 0.476 | 200.546 | 0.053 | 0.473 | 284.638 | 0.055
0.484 | 113.574 | 0.017 | 0.513 | 207.82 | 0.057 | 0.513 | 300.267 | 0.058
0.523 | 118.013 | 0.017 | 0.552 | 215.094 | 0.06 | 0.551 | 314.689 | 0.062
0.559 | 121.789 | 0.016 | 0.59 | 221.757 | 0.062 | 0.588 | 327.418 | 0.065
0.597 | 125.419 | 0.015 | 0.627 | 227.24 | 0.064 | 0.624 | 339.179 | 0.068
0.634 | 128.801 | 0.014 | 0.664 | 231.456 | 0.066 | 0.663 | 351.002 | 0.072
0.672 | 131.434 | 0.013 | 0.702 | 236.949 | 0.068 | 0.702 | 362.654 | 0.074
0.71 | 133.496 | 0.011 | 0.74 | 242.593 | 0.069 | 0.739 | 371.836 | 0.076
0.747 | 135.811 | 0.009 | 0.778 | 247.531 | 0.07 | 0.776 | 381.733 | 0.079
0.784 | 138.342 | 0.007 | 0.816 | 251.277 | 0.071 | 0.814 | 390.766 | 0.081
0.823 | 140.32 | 0.005 | 0.854 | 254.493 | 0.072 | 0.851 | 399.541 | 0.083
0.86 | 142.34 | 0.003 | 0.891 | 258.138 | 0.073 | 0.889 | 407.584 | 0.085
0.897 | 144.022 | 0.001 | 0.929 | 262.239 | 0.074 | 0.926 | 415.598 | 0.086
0.935 | 145.661 | -0.001 | 0.967 | 265.808 | 0.074 | 0.964 | 423.187 | 0.089
0.973 | 146.909 | -0.004 | 1.005 | 268.438 | 0.074 | 1.002 | 430.148 | 0.09
1.01 | 148.294 | -0.006 | 1.043 | 270.881 | 0.074 | 1.039 | 436.187 | 0.092
1.048 | 149.549 | -0.009 | 1.08 | 273.809 | 0.074 | 1.077 | 441.815 | 0.093
1.086 | 150.656 | -0.011 | 1.118 | 275.894 | 0.074 | 1.115 | 446.753 | 0.095
1.123 | 151.684 | -0.014 | 1.156 | 278.39 | 0.074 | 1.153 | 452.388 | 0.095
1.16 | 152.522 | -0.016 | 1.193 | 280.626 | 0.074 | 1.19 | 457.988 | 0.096
1.198 | 153.503 | -0.019 | 1.23 | 282.321 | 0.074 | 1.227 | 461.651 | 0.097
1.235 | 154.319 | -0.022 | 1.269 | 284.266 | 0.073 | 1.264 | 466.05 | 0.099
1.274 | 154.917 | -0.025 | 1.305 | 286.105 | 0.073 | 1.302 | 470.995 | 0.099
1.311 | 155.71 | -0.027 | 1.343 | 287.582 | 0.072 | 1.34 | 476.006 | 0.099
1.348 | 156.421 | -0.03 | 1.381 | 288.792 | 0.071 | 1.377 | 480.147 | 0.099
1.386 | 156.996 | -0.033 | 1.419 | 290.393 | 0.07 | 1.414 | 484.168 | 0.1
1.424 | 157.501 | -0.036 | 1.455 | 291.146 | 0.07 | 1.452 | 488.732 | 0.1
1.461 | 158.254 | -0.038 | 1.493 | 292.554 | 0.069 | 1.49 | 492.852 | 0.1
1.498 | 158.644 | -0.041 | 1.53 | 293.613 | 0.068 | 1.527 | 496.727 | 0.1
1.536 | 158.801 | -0.044 | 1.569 | 294.675 | 0.067 | 1.565 | 500.131 | 0.1
1.574 | 159.171 | -0.047 | 1.605 | 295.716 | 0.066 | 1.602 | 504.303 | 0.101
1.611 | 159.741 | -0.049 | 1.643 | 296.514 | 0.065 | 1.64 | 508.162 | 0.101
1.649 | 160.019 | -0.052 | 1.681 | 297.114 | 0.064 | 1.677 | 511.464 | 0.101
1.686 | 160.252 | -0.055 | 1.719 | 297.801 | 0.063 | 1.715 | 514.825 | 0.101
1.723 | 160.427 | -0.058 | 1.757 | 298.516 | 0.062 | 1.753 | 518.363 | 0.101
1.762 | 160.348 | -0.062 | 1.795 | 299.036 | 0.061 | 1.791 | 521.461 | 0.101
1.798 | 160.526 | -0.064 | 1.832 | 299.66 | 0.06 | 1.827 | 524.216 | 0.101
1.836 | 160.467 | -0.068 | 1.87 | 299.816 | 0.059 | 1.865 | 527.345 | 0.101
1.874 | 160.449 | -0.07 | 1.907 | 300.405 | 0.058 | 1.904 | 530.116 | 0.101
1.912 | 160.535 | -0.074 | 1.945 | 300.897 | 0.057 | 1.941 | 532.572 | 0.101
1.949 | 160.337 | -0.077 | 1.982 | 301.339 | 0.056 | 1.978 | 535.118 | 0.101
1.987 | 160.138 | -0.08 | 2.019 | 302.306 | 0.054 | 2.015 | 537.835 | 0.1
2.024 | 160.157 | -0.083 | 2.057 | 302.628 | 0.053 | 2.053 | 540.11 | 0.1
2.061 | 160.006 | -0.086 | 2.095 | 302.741 | 0.052 | 2.09 | 542.659 | 0.099
2.1 | 159.777 | -0.089 | 2.132 | 303.253 | 0.051 | 2.127 | 544.326 | 0.099
2.138 | 159.877 | -0.091 | 2.17 | 303.437 | 0.049 | 2.165 | 546.859 | 0.098
2.177 | 159.985 | -0.094 | 2.208 | 303.681 | 0.048 | 2.203 | 548.77 | 0.097
2.213 | 159.882 | -0.097 | 2.245 | 304.358 | 0.047 | 2.241 | 550.295 | 0.097
2.25 | 159.983 | -0.099 | 2.282 | 304.781 | 0.046 | 2.278 | 552.289 | 0.096
2.288 | 159.981 | -0.102 | 2.32 | 305.209 | 0.045 | 2.316 | 554.127 | 0.095
2.325 | 160.037 | -0.105 | 2.359 | 305.471 | 0.044 | 2.354 | 556.015 | 0.094
2.363 | 160.111 | -0.107 | 2.396 | 305.977 | 0.043 | 2.392 | 557.351 | 0.093
2.4 | 160.167 | -0.109 | 2.434 | 306.309 | 0.042 | 2.43 | 559.086 | 0.092
2.437 | 160.279 | -0.111 | 2.472 | 306.762 | 0.042 | 2.467 | 560.453 | 0.091
2.475 | 160.547 | -0.113 | 2.509 | 307.438 | 0.041 | 2.505 | 561.573 | 0.091
2.513 | 160.605 | -0.116 | 2.547 | 307.566 | 0.04 | 2.543 | 562.509 | 0.09
2.55 | 160.696 | -0.117 | 2.584 | 307.789 | 0.04 | 2.58 | 564.234 | 0.089
2.588 | 160.921 | -0.119 | 2.622 | 308.545 | 0.038 | 2.617 | 565.545 | 0.088
2.625 | 161.085 | -0.121 | 2.659 | 308.707 | 0.038 | 2.656 | 567.483 | 0.087
2.663 | 161.256 | -0.123 | 2.697 | 308.834 | 0.037 | 2.693 | 567.538 | 0.086
2.7 | 161.308 | -0.124 | 2.734 | 309.165 | 0.036 | 2.731 | 568.824 | 0.085
2.737 | 161.465 | -0.126 | 2.772 | 309.475 | 0.036 | 2.768 | 569.842 | 0.084
2.775 | 161.525 | -0.128 | 2.808 | 310.031 | 0.035 | 2.805 | 570.534 | 0.083
2.813 | 161.328 | -0.13 | 2.847 | 310.245 | 0.034 | 2.843 | 571.807 | 0.082
2.85 | 161.577 | -0.131 | 2.884 | 310.463 | 0.033 | 2.88 | 572.717 | 0.081
2.888 | 161.411 | -0.133 | 2.922 | 310.76 | 0.033 | 2.918 | 573.355 | 0.081
2.925 | 161.199 | -0.135 | 2.96 | 310.977 | 0.032 | 2.955 | 574.524 | 0.08
2.964 | 160.853 | -0.137 | 2.996 | 311.33 | 0.031 | 2.992 | 575.374 | 0.079
3 | 160.754 | -0.138 | 3.034 | 311.541 | 0.031 | 3.03 | 576.302 | 0.078
3.038 | 160.533 | -0.139 | 3.072 | 311.496 | 0.03 | 3.068 | 576.519 | 0.077
3.075 | 159.997 | -0.141 | 3.11 | 311.603 | 0.029 | 3.105 | 577.065 | 0.076
3.113 | 159.692 | -0.142 | 3.147 | 311.521 | 0.028 | 3.142 | 578.311 | 0.075
3.151 | 159.383 | -0.143 | 3.185 | 311.511 | 0.028 | 3.18 | 578.61 | 0.074
3.188 | 159.051 | -0.145 | 3.223 | 311.733 | 0.027 | 3.218 | 578.861 | 0.073
3.225 | 158.598 | -0.146 | 3.26 | 311.745 | 0.026 | 3.255 | 579.3 | 0.072
3.262 | 158.512 | -0.147 | 3.298 | 311.97 | 0.025 | 3.293 | 579.445 | 0.072
3.3 | 158.176 | -0.148 | 3.336 | 311.815 | 0.024 | 3.331 | 579.88 | 0.071
3.338 | 157.737 | -0.149 | 3.373 | 311.546 | 0.024 | 3.367 | 579.635 | 0.07
3.376 | 157.55 | -0.15 | 3.411 | 311.051 | 0.023 | 3.406 | 580.361 | 0.069
3.413 | 157.34 | -0.152 | 3.449 | 310.638 | 0.022 | 3.444 | 580.07 | 0.068
3.45 | 156.994 | -0.152 | 3.486 | 309.945 | 0.022 | 3.481 | 580.101 | 0.068
3.488 | 156.847 | -0.153 | 3.522 | 309.299 | 0.021 | 3.518 | 580.873 | 0.067
3.525 | 156.611 | -0.154 | 3.561 | 308.811 | 0.02 | 3.555 | 580.688 | 0.066
3.563 | 156.429 | -0.155 | 3.598 | 308.214 | 0.019 | 3.592 | 580.516 | 0.066
3.6 | 156.174 | -0.156 | 3.635 | 307.879 | 0.019 | 3.63 | 580.094 | 0.065
3.638 | 156.007 | -0.156 | 3.672 | 306.995 | 0.018 | 3.668 | 579.399 | 0.064
3.676 | 155.868 | -0.156 | 3.71 | 306.457 | 0.017 | 3.706 | 578.856 | 0.064
3.713 | 155.988 | -0.156 | 3.749 | 305.58 | 0.016 | 3.743 | 578.819 | 0.063
3.751 | 155.859 | -0.157 | 3.784 | 304.973 | 0.016 | 3.782 | 578.087 | 0.063
3.788 | 155.886 | -0.158 | 3.822 | 304.593 | 0.015 | 3.819 | 578.006 | 0.062
3.826 | 155.682 | -0.158 | 3.861 | 303.892 | 0.014 | 3.856 | 577.669 | 0.062
3.863 | 155.564 | -0.158 | 3.898 | 303.552 | 0.014 | 3.894 | 577.504 | 0.061
3.9 | 155.437 | -0.158 | 3.935 | 303.199 | 0.013 | 3.932 | 576.879 | 0.061
3.937 | 155.689 | -0.159 | 3.973 | 302.97 | 0.012 | 3.968 | 576.729 | 0.061
3.975 | 155.766 | -0.159 | 4.01 | 302.129 | 0.012 | 4.006 | 576.915 | 0.06
4.013 | 155.855 | -0.159 | 4.049 | 301.589 | 0.012 | 4.044 | 576.972 | 0.06
4.05 | 155.857 | -0.159 | 4.087 | 301.473 | 0.012 | 4.081 | 575.678 | 0.06
4.088 | 156.149 | -0.159 | 4.125 | 300.997 | 0.011 | 4.118 | 576.871 | 0.06
4.126 | 156.056 | -0.159 | 4.162 | 301.171 | 0.011 | 4.156 | 576.722 | 0.06
4.162 | 156.292 | -0.159 | 4.199 | 300.491 | 0.011 | 4.194 | 576.106 | 0.059
4.2 | 156.51 | -0.159 | 4.237 | 300.196 | 0.011 | 4.231 | 576.895 | 0.059
4.237 | 156.49 | -0.16 | 4.275 | 300.282 | 0.011 | 4.269 | 577.143 | 0.059
4.276 | 156.599 | -0.16 | 4.313 | 300.471 | 0.011 | 4.306 | 576.906 | 0.059
4.313 | 156.749 | -0.16 | 4.35 | 299.709 | 0.011 | 4.342 | 576.927 | 0.059
4.351 | 156.792 | -0.16 | 4.387 | 300.153 | 0.011 | 4.381 | 576.958 | 0.058
4.387 | 157 | -0.16 | 4.425 | 299.919 | 0.011 | 4.419 | 576.42 | 0.058
4.425 | 157.145 | -0.16 | 4.463 | 299.803 | 0.011 | 4.455 | 576.52 | 0.058
4.462 | 157.536 | -0.16 | 4.5 | 299.453 | 0.011 | 4.494 | 576.408 | 0.058
4.501 | 157.761 | -0.16 | 4.537 | 299.29 | 0.011 | 4.532 | 576.417 | 0.058
4.538 | 157.614 | -0.16 | 4.575 | 299.38 | 0.011 | 4.568 | 576.741 | 0.058
4.575 | 157.6 | -0.16 | 4.612 | 299.199 | 0.011 | 4.606 | 577.556 | 0.058
4.613 | 157.547 | -0.16 | 4.65 | 299.476 | 0.011 | 4.644 | 578.192 | 0.058
4.651 | 157.517 | -0.16 | 4.688 | 299.255 | 0.011 | 4.681 | 577.6 | 0.058
4.687 | 157.856 | -0.16 | 4.726 | 299.698 | 0.011 | 4.719 | 577.94 | 0.058
4.725 | 157.745 | -0.16 | 4.763 | 299.927 | 0.011 | 4.756 | 578.147 | 0.058
4.762 | 157.689 | -0.16 | 4.801 | 300.096 | 0.012 | 4.793 | 577.734 | 0.058
4.8 | 157.695 | -0.16 | 4.838 | 300.086 | 0.012 | 4.831 | 578.654 | 0.058
4.839 | 157.386 | -0.16 | 4.876 | 299.86 | 0.013 | 4.869 | 578.518 | 0.058
4.875 | 157.736 | -0.16 | 4.913 | 300.361 | 0.013 | 4.907 | 579.485 | 0.058
4.912 | 157.675 | -0.16 | 4.951 | 300.682 | 0.013 | 4.944 | 578.296 | 0.058
4.95 | 158.159 | -0.159 | 4.988 | 300.672 | 0.014 | 4.983 | 578.802 | 0.058
4.987 | 158.265 | -0.159 | 5.026 | 301.221 | 0.015 | 5.021 | 578.582 | 0.058
5.025 | 158.41 | -0.159 | 5.063 | 301.122 | 0.015 | 5.057 | 578.716 | 0.058
5.063 | 158.484 | -0.159 | 5.101 | 301.415 | 0.015 | 5.095 | 578.637 | 0.059
5.101 | 158.833 | -0.159 | 5.138 | 301.282 | 0.016 | 5.134 | 579.128 | 0.059
5.137 | 158.898 | -0.159 | 5.176 | 301.812 | 0.016 | 5.17 | 578.713 | 0.06
5.175 | 158.945 | -0.159 | 5.213 | 301.755 | 0.017 | 5.207 | 579.698 | 0.06
5.213 | 159.04 | -0.159 | 5.251 | 301.687 | 0.018 | 5.245 | 579.923 | 0.061
5.251 | 159.245 | -0.159 | 5.288 | 301.876 | 0.019 | 5.283 | 579.93 | 0.061
5.288 | 158.772 | -0.157 | 5.326 | 301.86 | 0.02 | 5.321 | 580.877 | 0.062
5.326 | 159.035 | -0.157 | 5.363 | 301.605 | 0.02 | 5.359 | 581.333 | 0.063
5.364 | 159.01 | -0.158 | 5.401 | 301.244 | 0.021 | 5.397 | 581.596 | 0.064
5.401 | 159.109 | -0.157 | 5.439 | 301.667 | 0.022 | 5.434 | 582.509 | 0.064
5.439 | 159.305 | -0.157 | 5.476 | 302.242 | 0.023 | 5.472 | 582.382 | 0.065
5.475 | 159.228 | -0.157 | 5.513 | 303.098 | 0.023 | 5.509 | 582.92 | 0.066
5.513 | 159.413 | -0.157 | 5.551 | 303.593 | 0.023 | 5.547 | 583.653 | 0.066
5.552 | 159.226 | -0.157 | 5.588 | 303.53 | 0.025 | 5.585 | 583.649 | 0.067
5.589 | 159.246 | -0.157 | 5.625 | 303.342 | 0.025 | 5.621 | 584.776 | 0.067
5.627 | 159.144 | -0.157 | 5.664 | 303.508 | 0.026 | 5.659 | 585.176 | 0.068
5.664 | 159.102 | -0.157 | 5.701 | 303.378 | 0.027 | 5.697 | 585.066 | 0.068
5.702 | 159.154 | -0.157 | 5.738 | 303.98 | 0.027 | 5.734 | 586.309 | 0.069
5.74 | 159.392 | -0.157 | 5.776 | 303.886 | 0.028 | 5.771 | 585.861 | 0.069
5.778 | 159.268 | -0.157 | 5.813 | 303.62 | 0.029 | 5.809 | 586.659 | 0.07
5.816 | 159.24 | -0.157 | 5.852 | 303.699 | 0.029 | 5.847 | 586.716 | 0.071
5.854 | 158.991 | -0.157 | 5.889 | 304.168 | 0.03 | 5.885 | 587.006 | 0.071
5.891 | 159.062 | -0.157 | 5.927 | 304.246 | 0.031 | 5.923 | 587.402 | 0.072
5.928 | 158.958 | -0.157 | 5.964 | 304.329 | 0.032 | 5.96 | 588.294 | 0.072
5.966 | 159.153 | -0.157 | 6.002 | 304.176 | 0.032 | 5.998 | 587.846 | 0.073
6.003 | 159.136 | -0.157 | 6.04 | 304.511 | 0.033 | 6.036 | 588.098 | 0.074
6.041 | 159.224 | -0.157 | 6.076 | 304.27 | 0.034 | 6.074 | 588.31 | 0.074
6.078 | 159.28 | -0.156 | 6.113 | 304.422 | 0.035 | 6.112 | 588.257 | 0.075
6.116 | 158.795 | -0.156 | 6.151 | 304.265 | 0.035 | 6.148 | 588.92 | 0.076
6.154 | 158.835 | -0.156 | 6.189 | 304.286 | 0.037 | 6.186 | 588.863 | 0.077
6.19 | 158.813 | -0.156 | 6.227 | 304.283 | 0.037 | 6.224 | 589.384 | 0.077
6.229 | 159.013 | -0.156 | 6.264 | 304.484 | 0.038 | 6.261 | 589.395 | 0.078
6.266 | 159.346 | -0.155 | 6.301 | 304.532 | 0.039 | 6.299 | 588.969 | 0.079
6.303 | 159.187 | -0.155 | 6.339 | 304.861 | 0.039 | 6.336 | 589.752 | 0.079
6.34 | 159.369 | -0.155 | 6.376 | 304.893 | 0.04 | 6.373 | 589.042 | 0.08
6.379 | 159.457 | -0.155 | 6.414 | 304.633 | 0.041 | 6.41 | 590.193 | 0.081
6.415 | 159.282 | -0.154 | 6.452 | 304.724 | 0.042 | 6.449 | 589.414 | 0.082
6.454 | 159.251 | -0.153 | 6.489 | 305.016 | 0.042 | 6.486 | 589.628 | 0.082
6.491 | 159.244 | -0.153 | 6.527 | 304.642 | 0.043 | 6.523 | 589.637 | 0.082
6.528 | 158.924 | -0.153 | 6.565 | 304.573 | 0.044 | 6.562 | 589.528 | 0.083
6.567 | 158.989 | -0.153 | 6.601 | 305.19 | 0.044 | 6.6 | 588.561 | 0.084
6.605 | 158.887 | -0.153 | 6.639 | 305.163 | 0.045 | 6.637 | 588.691 | 0.084
6.643 | 158.964 | -0.152 | 6.677 | 304.648 | 0.046 | 6.674 | 588.466 | 0.085
6.68 | 158.737 | -0.152 | 6.715 | 304.602 | 0.047 | 6.712 | 588.32 | 0.085
6.718 | 158.858 | -0.152 | 6.751 | 304.418 | 0.048 | 6.749 | 587.819 | 0.086
6.755 | 158.727 | -0.152 | 6.789 | 304.272 | 0.048 | 6.787 | 586.99 | 0.087
6.792 | 158.737 | -0.152 | 6.827 | 304.513 | 0.049 | 6.825 | 586.445 | 0.088
6.83 | 158.644 | -0.152 | 6.864 | 304.813 | 0.05 | 6.862 | 586.202 | 0.088
6.867 | 158.508 | -0.152 | 6.903 | 304.812 | 0.051 | 6.901 | 585.894 | 0.089
6.905 | 158.375 | -0.151 | 6.939 | 304.911 | 0.052 | 6.938 | 585.346 | 0.09
6.943 | 158.078 | -0.151 | 6.977 | 304.629 | 0.053 | 6.975 | 584.623 | 0.091
6.981 | 157.975 | -0.151 | 7.015 | 304.783 | 0.053 | 7.012 | 584.745 | 0.091
7.018 | 158.028 | -0.15 | 7.052 | 304.891 | 0.054 | 7.05 | 584.328 | 0.092
7.056 | 157.886 | -0.15 | 7.089 | 304.718 | 0.055 | 7.088 | 583.492 | 0.093
7.094 | 157.867 | -0.149 | 7.131 | 304.513 | 0.056 | 7.124 | 583.339 | 0.094
7.131 | 157.798 | -0.149 | 7.164 | 304.857 | 0.057 | 7.162 | 582.706 | 0.095
7.169 | 157.656 | -0.149 | 7.202 | 304.425 | 0.057 | 7.201 | 582.042 | 0.096
7.206 | 157.66 | -0.148 | 7.239 | 304.092 | 0.058 | 7.237 | 580.305 | 0.096
7.244 | 157.662 | -0.148 | 7.276 | 304.253 | 0.06 | 7.275 | 580.802 | 0.097
7.282 | 157.926 | -0.148 | 7.315 | 304.027 | 0.06 | 7.313 | 579.159 | 0.098
7.319 | 157.668 | -0.148 | 7.353 | 303.718 | 0.06 | 7.35 | 578.613 | 0.099
7.356 | 157.792 | -0.148 | 7.389 | 303.694 | 0.061 | 7.388 | 576.825 | 0.099
7.395 | 157.446 | -0.147 | 7.427 | 303.228 | 0.062 | 7.425 | 576.661 | 0.1
7.432 | 157.634 | -0.147 | 7.465 | 302.608 | 0.062 | 7.463 | 575.163 | 0.101
7.469 | 157.341 | -0.146 | 7.502 | 302.603 | 0.063 | 7.5 | 575.119 | 0.102
7.506 | 157.112 | -0.146 | 7.539 | 302.69 | 0.065 | 7.538 | 573.673 | 0.103
7.544 | 157.339 | -0.145 | 7.577 | 302.313 | 0.065 | 7.576 | 572.384 | 0.105
7.582 | 157.24 | -0.145 | 7.614 | 302.186 | 0.065 | 7.613 | 571.379 | 0.105
7.619 | 157.314 | -0.145 | 7.651 | 302.032 | 0.066 | 7.651 | 570.627 | 0.107
7.657 | 157.193 | -0.144 | 7.69 | 301.643 | 0.067 | 7.689 | 569.251 | 0.107
7.694 | 157.151 | -0.144 | 7.727 | 301.608 | 0.068 | 7.727 | 567.698 | 0.109
7.731 | 157.114 | -0.144 | 7.765 | 301.487 | 0.069 | 7.765 | 566.128 | 0.11
7.77 | 157.042 | -0.143 | 7.803 | 301.425 | 0.069 | 7.801 | 565.366 | 0.11
7.807 | 157.104 | -0.142 | 7.839 | 300.718 | 0.072 | 7.839 | 564.617 | 0.112
7.844 | 157.104 | -0.142 | 7.877 | 300.262 | 0.073 | 7.877 | 563.633 | 0.113
7.882 | 157.126 | -0.141 | 7.914 | 300.293 | 0.073 | 7.914 | 563.218 | 0.115
7.922 | 156.369 | -0.141 | 7.952 | 299.95 | 0.073 | 7.95 | 561.575 | 0.115
7.956 | 156.967 | -0.14 | 7.99 | 299.309 | 0.075 | 7.99 | 561.942 | 0.117
7.994 | 156.786 | -0.14 | 8.026 | 298.933 | 0.075 | 8.027 | 560.622 | 0.118
8.032 | 156.878 | -0.14 | 8.065 | 298.886 | 0.076 | 8.064 | 560.198 | 0.12
8.069 | 156.614 | -0.139 | 8.102 | 298.876 | 0.077 | 8.101 | 559.833 | 0.122
8.106 | 156.921 | -0.139 | 8.139 | 298.609 | 0.078 | 8.14 | 559.499 | 0.123
8.145 | 156.49 | -0.139 | 8.177 | 298.314 | 0.079 | 8.177 | 558.689 | 0.124
8.181 | 156.353 | -0.138 | 8.215 | 298.544 | 0.079 | 8.214 | 558.272 | 0.126
8.219 | 156.404 | -0.138 | 8.252 | 298.414 | 0.08 | 8.252 | 558.119 | 0.127
8.256 | 156.203 | -0.137 | 8.29 | 298.185 | 0.081 | 8.289 | 558.771 | 0.129
8.294 | 156.198 | -0.137 | 8.328 | 297.926 | 0.082 | 8.327 | 557.26 | 0.131
8.332 | 155.837 | -0.137 | 8.365 | 297.773 | 0.083 | 8.365 | 557.279 | 0.133
8.37 | 155.759 | -0.136 | 8.403 | 297.637 | 0.084 | 8.403 | 556.316 | 0.134
8.407 | 155.571 | -0.136 | 8.44 | 298.095 | 0.085 | 8.44 | 556.182 | 0.136
8.445 | 155.583 | -0.135 | 8.478 | 297.798 | 0.086 | 8.478 | 555.617 | 0.138
8.482 | 155.513 | -0.135 | 8.515 | 297.547 | 0.086 | 8.516 | 555.657 | 0.14
8.521 | 155.582 | -0.133 | 8.552 | 297.702 | 0.087 | 8.553 | 555.257 | 0.141
8.557 | 155.808 | -0.133 | 8.589 | 297.778 | 0.089 | 8.591 | 555.668 | 0.142
8.594 | 155.806 | -0.133 | 8.628 | 297.366 | 0.09 | 8.628 | 555.491 | 0.144
8.632 | 155.602 | -0.132 | 8.665 | 297.376 | 0.09 | 8.666 | 555.358 | 0.146
8.67 | 155.653 | -0.132 | 8.703 | 297.269 | 0.091 | 8.702 | 555.446 | 0.147
8.707 | 155.485 | -0.131 | 8.74 | 297.014 | 0.092 | 8.74 | 555.188 | 0.15
8.746 | 155.217 | -0.131 | 8.777 | 297.035 | 0.093 | 8.778 | 554.078 | 0.152
8.783 | 155.576 | -0.131 | 8.816 | 296.867 | 0.095 | 8.813 | 555.095 | 0.153
8.82 | 155.673 | -0.13 | 8.853 | 297.133 | 0.096 | 8.853 | 554.694 | 0.155
8.858 | 155.495 | -0.13 | 8.892 | 297.11 | 0.096 | 8.891 | 553.816 | 0.157
8.896 | 155.675 | -0.129 | 8.929 | 296.215 | 0.098 | 8.928 | 553.344 | 0.159
8.933 | 155.475 | -0.128 | 8.966 | 296.923 | 0.099 | 8.966 | 554.39 | 0.16
8.97 | 155.351 | -0.128 | 9.004 | 296.515 | 0.1 | 9.003 | 554.572 | 0.163
9.009 | 155.314 | -0.127 | 9.042 | 296.659 | 0.1 | 9.04 | 554.907 | 0.164
9.046 | 155.478 | -0.127 | 9.079 | 296.611 | 0.101 | 9.078 | 554.93 | 0.167
9.084 | 155.282 | -0.126 | 9.117 | 296.225 | 0.102 | 9.115 | 554.263 | 0.168
9.121 | 155.39 | -0.126 | 9.155 | 296.001 | 0.103 | 9.153 | 553.957 | 0.171
9.158 | 155.454 | -0.125 | 9.192 | 296.194 | 0.104 | 9.191 | 554.213 | 0.173
9.195 | 155.421 | -0.125 | 9.229 | 296.243 | 0.105 | 9.228 | 553.123 | 0.174
9.235 | 155.243 | -0.124 | 9.267 | 295.87 | 0.106 | 9.267 | 552.823 | 0.177
9.272 | 155.182 | -0.123 | 9.304 | 295.353 | 0.107 | 9.305 | 553.146 | 0.178
9.309 | 155.35 | -0.123 | 9.342 | 295.83 | 0.108 | 9.342 | 553.714 | 0.181
9.348 | 155.147 | -0.122 | 9.379 | 295.534 | 0.109 | 9.38 | 553.27 | 0.183
9.384 | 155.091 | -0.122 | 9.417 | 295.639 | 0.11 | 9.416 | 553.707 | 0.185
9.421 | 155.163 | -0.121 | 9.455 | 295.279 | 0.111 | 9.454 | 553.222 | 0.187
9.459 | 154.969 | -0.121 | 9.492 | 295.587 | 0.112 | 9.492 | 552.292 | 0.189
9.496 | 154.998 | -0.12 | 9.529 | 295.415 | 0.113 | 9.529 | 553.216 | 0.192
9.535 | 154.838 | -0.12 | 9.567 | 295.157 | 0.114 | 9.567 | 552.229 | 0.193
9.573 | 154.84 | -0.119 | 9.605 | 295.295 | 0.116 | 9.604 | 552.356 | 0.195
9.61 | 154.672 | -0.119 | 9.641 | 295.208 | 0.116 | 9.641 | 552.189 | 0.197
9.648 | 154.658 | -0.119 | 9.68 | 294.516 | 0.117 | 9.68 | 552.634 | 0.2
9.687 | 154.576 | -0.118 | 9.718 | 294.845 | 0.118 | 9.718 | 553.355 | 0.202
9.723 | 154.715 | -0.117 | 9.755 | 294.377 | 0.12 | 9.756 | 552.582 | 0.203
9.761 | 154.4 | -0.117 | 9.793 | 294.485 | 0.12 | 9.794 | 553.228 | 0.206
9.798 | 154.572 | -0.116 | 9.83 | 294.099 | 0.121 | 9.831 | 553.25 | 0.207
9.836 | 154.499 | -0.116 | 9.868 | 293.862 | 0.122 | 9.868 | 552.863 | 0.209
9.873 | 154.401 | -0.115 | 9.905 | 293.634 | 0.123 | 9.906 | 553.53 | 0.211
9.911 | 154.25 | -0.115 | 9.943 | 293.588 | 0.124 | 9.944 | 552.784 | 0.213
9.948 | 154.406 | -0.115 | 9.981 | 293.011 | 0.126 | 9.981 | 552.928 | 0.216
9.985 | 154.264 | -0.113 | 10.019 | 293.283 | 0.126 | 10.018 | 553.051 | 0.217