## GENERAL
TEST IDENTIFICATION
Borehole: | TNW034-BH
Sample: | 21BAGB
Depth: | 18.7 | [m]
Test number: | CRS10
VISUAL DESCRIPTION
Light brownish grey fine to medium SAND
GENERAL
Date test started | 09/10/2020
Type of sample | Recompacted
Specimen orientation | Vertical
INITIAL CONDITIONS
Diameter | 50.04 | [mm]
Length | 20.7 | [mm]
Water content | 4.779944 | [%]
Bulk density | 1.661041 | [Mg/m³]
Dry density | 1.585266 | [Mg/m³]
Void ratio | 0.6716436 | [-]
Degree of saturation | 18.85948 | [%]
Assumed particle density | 2.65 | [Mg/m³]
Seating pressure | 2.657984 | [kPa]
Laboratory temperature | 20 | [°C]

## COMPRESSION
ONE DIMENSIONAL COMPRESSION | ONE DIMENSIONAL COMPRESSION
Effective vertical stress | Void ratio | Vertical strain | cv | M | Hydraulic conductivity | Pore pressure ratio
[kPa] | [-] | [%] | [m2/year] | [MPa] | [m/year] | [%]
2.1672 | 0.6711 | 0.0045
4.8319 | 0.6708 | 0.023
5.7553 | 0.6704 | 0.0453
6.83 | 0.67 | 0.0696
7.776 | 0.6697 | 0.0906
9.4337 | 0.6694 | 0.1095
10.6572 | 0.669 | 0.1302
12.3896 | 0.6687 | 0.1507
14.2229 | 0.6684 | 0.1698
16.4119 | 0.668 | 0.1912
18.5494 | 0.6677 | 0.208
20.9409 | 0.6674 | 0.2253
23.4339 | 0.6671 | 0.2443
25.9774 | 0.6668 | 0.2651
27.8087 | 0.6666 | 0.2786
28.9786 | 0.6661 | 0.3055
31.4709 | 0.6658 | 0.3216
33.7597 | 0.6655 | 0.3394
37.5741 | 0.6651 | 0.3649
38.7947 | 0.665 | 0.3727
43.0158 | 0.6645 | 0.3991
44.4398 | 0.6644 | 0.4064
48.203 | 0.6641 | 0.4279
51.2542 | 0.6637 | 0.4464
54.3054 | 0.6635 | 0.4639
57.56 | 0.6632 | 0.4806
60.9107 | 0.6628 | 0.5015
63.764 | 0.6626 | 0.5146
66.6625 | 0.6623 | 0.5301
70.1712 | 0.662 | 0.548
73.7308 | 0.6617 | 0.5686
76.2225 | 0.6615 | 0.5826
78.9176 | 0.6612 | 0.5996
80.138 | 0.661 | 0.608
82.2229 | 0.6609 | 0.6187
85.223 | 0.6607 | 0.6309
88.6808 | 0.6605 | 0.6435
92.7488 | 0.6602 | 0.6592
97.1727 | 0.6599 | 0.6766
102.9653 | 0.6595 | 0.6999
107.8469 | 0.6592 | 0.7192
111.9658 | 0.6589 | 0.7349
115.0168 | 0.6587 | 0.7471
120.3092 | 0.6584 | 0.765
125.1867 | 0.6581 | 0.7866
129.6615 | 0.6578 | 0.8021
134.1871 | 0.6575 | 0.819
139.3268 | 0.6572 | 0.8361
144.3062 | 0.6569 | 0.8535
149.1877 | 0.6567 | 0.8707
155.4967 | 0.6563 | 0.8927
160.8867 | 0.656 | 0.9086
166.2258 | 0.6557 | 0.9252
171.6666 | 0.6555 | 0.9403
177.5142 | 0.6552 | 0.9577
184.1245 | 0.6549 | 0.9761
186.8703 | 0.6548 | 0.9835
184.1245 | 0.6549 | 0.978
183.2601 | 0.6547 | 0.9868
185.4466 | 0.6546 | 0.9909
182.5991 | 0.6546 | 0.9927
181.0736 | 0.6546 | 0.9939
180.2092 | 0.6546 | 0.995
179.3447 | 0.6546 | 0.9966
178.6837 | 0.6546 | 0.9966
178.07 | 0.6545 | 0.9972
177.6632 | 0.6545 | 0.9982
177.4089 | 0.6545 | 0.9992
177.2055 | 0.6545 | 1.0007
177.0021 | 0.6545 | 1.0012
176.9004 | 0.6545 | 1.0012
176.8496 | 0.6545 | 1.0027
176.8496 | 0.6544 | 1.0046
176.7479 | 0.6544 | 1.0046
176.7479 | 0.6544 | 1.0061
176.7479 | 0.6544 | 1.0061
177.0566 | 0.6544 | 1.0065
176.7479 | 0.6544 | 1.0075
176.8496 | 0.6543 | 1.0089
176.8496 | 0.6543 | 1.0089
176.9004 | 0.6543 | 1.0089
177.2091 | 0.6543 | 1.0099
177.0021 | 0.6543 | 1.0113
177.1038 | 0.6543 | 1.0113
177.1038 | 0.6543 | 1.0123
177.3072 | 0.6543 | 1.0123
177.4089 | 0.6543 | 1.0137
177.6123 | 0.6543 | 1.0141
177.6632 | 0.6543 | 1.0141
177.7649 | 0.6542 | 1.0151
178.0735 | 0.6542 | 1.0156
177.8666 | 0.6542 | 1.0156
178.2769 | 0.6542 | 1.0165
178.4768 | 0.6542 | 1.0189
178.9344 | 0.6541 | 1.0217
179.392 | 0.6541 | 1.0226
180.0531 | 0.6541 | 1.0254
180.765 | 0.654 | 1.0268
181.3243 | 0.654 | 1.0306
182.3957 | 0.6539 | 1.0329
183.1584 | 0.6539 | 1.0342
183.7177 | 0.6539 | 1.0366
184.2262 | 0.6538 | 1.0394
184.0193 | 0.6538 | 1.0394
184.6839 | 0.6538 | 1.0408
184.8872 | 0.6538 | 1.0432
184.4805 | 0.6537 | 1.0447
184.3788 | 0.6537 | 1.0456
184.8872 | 0.6537 | 1.047
184.4769 | 0.6537 | 1.048
184.7855 | 0.6537 | 1.0485
184.5786 | 0.6537 | 1.0494
184.6839 | 0.6536 | 1.0509
184.6839 | 0.6536 | 1.0519
184.7855 | 0.6536 | 1.0524
184.7855 | 0.6536 | 1.0538
184.7855 | 0.6536 | 1.0533
184.7855 | 0.6536 | 1.0538
184.7855 | 0.6536 | 1.0557
184.7855 | 0.6536 | 1.0562
185.0906 | 0.6535 | 1.0571
184.4805 | 0.6535 | 1.0572
184.6839 | 0.6535 | 1.0577
184.7855 | 0.6535 | 1.0586
184.8872 | 0.6535 | 1.0586
184.7855 | 0.6535 | 1.0596
184.6839 | 0.6535 | 1.0596
184.7855 | 0.6535 | 1.0601
184.8872 | 0.6535 | 1.0615
184.8872 | 0.6535 | 1.0615
184.8872 | 0.6535 | 1.0615
184.8872 | 0.6535 | 1.0615
185.0906 | 0.6534 | 1.0629
184.8872 | 0.6534 | 1.063
184.7855 | 0.6534 | 1.0639
184.9889 | 0.6534 | 1.063
184.7855 | 0.6534 | 1.0649
184.8872 | 0.6534 | 1.0649
184.9889 | 0.6534 | 1.0654
184.8872 | 0.6534 | 1.0654
185.0906 | 0.6534 | 1.0654
184.8872 | 0.6534 | 1.0668
184.8837 | 0.6534 | 1.0668
184.6803 | 0.6534 | 1.0668
184.8837 | 0.6533 | 1.0687
184.8837 | 0.6534 | 1.0678
184.6803 | 0.6533 | 1.0688
184.5786 | 0.6533 | 1.0688
184.9889 | 0.6533 | 1.0702
185.1923 | 0.6533 | 1.0702
184.8872 | 0.6533 | 1.0692
185.0906 | 0.6533 | 1.0692
184.8837 | 0.6533 | 1.0707
184.8837 | 0.6533 | 1.0707
184.9889 | 0.6533 | 1.0707
184.4769 | 0.6533 | 1.0717
185.2432 | 0.6533 | 1.0716
184.9889 | 0.6533 | 1.0731
184.5822 | 0.6533 | 1.0717
184.9889 | 0.6533 | 1.0717
184.7855 | 0.6533 | 1.0717
185.0906 | 0.6533 | 1.0741
184.4769 | 0.6533 | 1.0731
184.9346 | 0.6533 | 1.0745
185.0906 | 0.6532 | 1.0745
184.5786 | 0.6532 | 1.0746
185.0906 | 0.6532 | 1.0745
184.8872 | 0.6532 | 1.0755
185.0906 | 0.6532 | 1.076
185.1923 | 0.6532 | 1.0755
184.782 | 0.6532 | 1.076
184.6803 | 0.6532 | 1.077
184.782 | 0.6532 | 1.077
185.0906 | 0.6532 | 1.077
185.0906 | 0.6532 | 1.0779
184.8872 | 0.6532 | 1.077
185.0906 | 0.6532 | 1.0779
184.9889 | 0.6532 | 1.0779
174.7175 | 0.6533 | 1.0717
150.3064 | 0.6536 | 1.0538
127.475 | 0.6539 | 1.0335
119.6441 | 0.6541 | 1.0243
101.1899 | 0.6545 | 0.9982
95.0326 | 0.6545 | 1.0019
96.1049 | 0.6545 | 0.9991
96.5117 | 0.6545 | 0.9979
96.5117 | 0.6545 | 0.9975
95.6473 | 0.6546 | 0.9964
95.6473 | 0.6546 | 0.9945
95.6473 | 0.6546 | 0.9945
94.2235 | 0.6546 | 0.9954
94.5794 | 0.6546 | 0.9953
94.8845 | 0.6546 | 0.9934
95.2405 | 0.6546 | 0.9942
95.2405 | 0.6546 | 0.9932
95.4439 | 0.6546 | 0.9931
95.3377 | 0.6546 | 0.993
95.0326 | 0.6546 | 0.9917
95.3422 | 0.6546 | 0.9927
95.2405 | 0.6546 | 0.9918
95.2405 | 0.6546 | 0.9913
94.8292 | 0.6546 | 0.9913
95.1388 | 0.6546 | 0.9918
95.0879 | 0.6547 | 0.9904
94.8292 | 0.6546 | 0.9913
95.2405 | 0.6546 | 0.9913
95.3422 | 0.6546 | 0.9917
94.8292 | 0.6546 | 0.9913
94.8292 | 0.6546 | 0.9913
93.3037 | 0.6546 | 0.9918
93.359 | 0.6546 | 0.9929
93.715 | 0.6546 | 0.9927
93.9139 | 0.6546 | 0.9935
94.4732 | 0.6546 | 0.992
94.7783 | 0.6546 | 0.9919
95.0326 | 0.6546 | 0.9927
94.7783 | 0.6546 | 0.9919
94.8292 | 0.6546 | 0.9928
94.9309 | 0.6546 | 0.9918
95.0326 | 0.6546 | 0.9917
94.9309 | 0.6546 | 0.9918
95.0326 | 0.6546 | 0.9917
95.0276 | 0.6546 | 0.9916
95.2819 | 0.6546 | 0.9915
95.3836 | 0.6546 | 0.9914
95.2764 | 0.6546 | 0.9923
95.2764 | 0.6546 | 0.9913
95.2764 | 0.6546 | 0.9923
95.073 | 0.6546 | 0.9924
95.073 | 0.6546 | 0.9914
95.1747 | 0.6546 | 0.9914
94.9713 | 0.6546 | 0.9915
94.9713 | 0.6546 | 0.9915
94.9204 | 0.6546 | 0.991
94.9204 | 0.6546 | 0.991
94.9204 | 0.6546 | 0.991
95.073 | 0.6546 | 0.9914
95.073 | 0.6546 | 0.9909
95.1747 | 0.6546 | 0.9914
95.2764 | 0.6546 | 0.9913
95.3781 | 0.6546 | 0.9913
95.1747 | 0.6546 | 0.9914
94.9713 | 0.6546 | 0.991
95.073 | 0.6546 | 0.9914
94.9713 | 0.6546 | 0.9915
94.9713 | 0.6546 | 0.9915
94.9204 | 0.6546 | 0.991
94.9204 | 0.6546 | 0.991
94.9204 | 0.6546 | 0.9915
94.9713 | 0.6546 | 0.9915
95.073 | 0.6546 | 0.9909
95.1747 | 0.6546 | 0.9914
95.073 | 0.6546 | 0.9909
95.073 | 0.6546 | 0.9909
94.9713 | 0.6546 | 0.991
94.6603 | 0.6546 | 0.991
94.6603 | 0.6546 | 0.991
95.073 | 0.6546 | 0.9909
94.9713 | 0.6546 | 0.991
94.9713 | 0.6546 | 0.9915
95.073 | 0.6546 | 0.9914
99.4972 | 0.6545 | 0.9977
118.8211 | 0.6542 | 1.0185
182.6893 | 0.6529 | 1.0958
233.484 | 0.6512 | 1.1953
273.5532 | 0.6497 | 1.2881
306.5577 | 0.6485 | 1.3611
348.657 | 0.6469 | 1.4539
391.7767 | 0.6454 | 1.5437
439.4218 | 0.6439 | 1.6341
476.7954 | 0.6428 | 1.6998
532.8813 | 0.6412 | 1.7931
586.8314 | 0.6398 | 1.8796
640.8833 | 0.6385 | 1.9593
692.6977 | 0.6373 | 2.0284
755.5463 | 0.636 | 2.1096
826.9881 | 0.6345 | 2.1956
898.6333 | 0.6331 | 2.2782
962.4479 | 0.632 | 2.3459
1039.7373 | 0.6307 | 2.4256
1122.0606 | 0.6294 | 2.5039
1207.3839 | 0.628 | 2.5836
1279.2325 | 0.627 | 2.6469
1369.6915 | 0.6257 | 2.7238
1461.5234 | 0.6244 | 2.7982
1482.8796 | 0.6237 | 2.8417
1465.8455 | 0.6236 | 2.8494
1455.1165 | 0.6235 | 2.8542
1447.7435 | 0.6234 | 2.8586
1442.0994 | 0.6234 | 2.861
1438.9468 | 0.6234 | 2.862
1435.6925 | 0.6233 | 2.8649
1433.0484 | 0.6233 | 2.8658
1431.0145 | 0.6233 | 2.8673
1429.489 | 0.6233 | 2.8678
1427.8619 | 0.6232 | 2.8702
1426.8957 | 0.6232 | 2.8711
1425.5737 | 0.6232 | 2.8726
1425.3703 | 0.6232 | 2.8736
1424.0482 | 0.6232 | 2.874
1423.6415 | 0.6232 | 2.875
1422.9804 | 0.6231 | 2.8769
1422.5228 | 0.6231 | 2.8789
1421.9635 | 0.6231 | 2.8789
1421.3533 | 0.6231 | 2.8803
1421.1499 | 0.6231 | 2.8808
1420.9974 | 0.623 | 2.8818
1420.6923 | 0.623 | 2.8818
1420.3872 | 0.623 | 2.8832
1420.4889 | 0.623 | 2.8832
1420.5906 | 0.623 | 2.8847
1420.3363 | 0.623 | 2.8847
1420.2346 | 0.623 | 2.8866
1420.2346 | 0.623 | 2.8866
1420.3363 | 0.623 | 2.8871
1420.4889 | 0.6229 | 2.8881
1420.6923 | 0.6229 | 2.8885
1421.3051 | 0.6229 | 2.8895
1420.9974 | 0.6229 | 2.8895
1421.1499 | 0.6229 | 2.89
1421.5567 | 0.6229 | 2.8909
1421.5567 | 0.6229 | 2.8909
1421.9635 | 0.6229 | 2.8924
1424.1499 | 0.6229 | 2.8934
1423.2882 | 0.6228 | 2.8938
1423.0821 | 0.6228 | 2.8938
1423.5398 | 0.6228 | 2.8948
1423.6415 | 0.6228 | 2.8958
1425.472 | 0.6228 | 2.8963
1425.1161 | 0.6228 | 2.8963
1425.5737 | 0.6228 | 2.8977
1429.2856 | 0.6228 | 2.8977
1427.7602 | 0.6228 | 2.8992
1427.6585 | 0.6228 | 2.8987
1428.3703 | 0.6228 | 2.8992
1429.9975 | 0.6227 | 2.9001
1429.3873 | 0.6227 | 2.9011
1429.5907 | 0.6227 | 2.9016
1430.4551 | 0.6227 | 2.9025
1431.2178 | 0.6227 | 2.903
1433.8111 | 0.6227 | 2.905
1433.0484 | 0.6227 | 2.904
1436.3027 | 0.6227 | 2.905
1434.9298 | 0.6227 | 2.905
1437.4213 | 0.6226 | 2.9064
1435.6925 | 0.6226 | 2.9064
1434.7235 | 0.6226 | 2.9069
1435.1303 | 0.6226 | 2.9079
1435.5399 | 0.6226 | 2.9088
1435.893 | 0.6226 | 2.9093
1436.3507 | 0.6226 | 2.9093
1437.2179 | 0.6226 | 2.9103
1437.3168 | 0.6226 | 2.9108
1437.7744 | 0.6225 | 2.9117
1437.8761 | 0.6225 | 2.9117
1438.9439 | 0.6225 | 2.9122
1439.249 | 0.6225 | 2.9122
1440.3197 | 0.6225 | 2.9132
1440.7773 | 0.6225 | 2.9141
1441.54 | 0.6225 | 2.9141
1444.235 | 0.6225 | 2.9156
1443.4723 | 0.6225 | 2.917
1443.4723 | 0.6225 | 2.9161
1443.9299 | 0.6225 | 2.9161
1446.7266 | 0.6224 | 2.918
1390.6381 | 0.6226 | 2.9079
1310.8572 | 0.6228 | 2.8972
1211.1467 | 0.6231 | 2.8808
1102.0772 | 0.6234 | 2.8605
1022.8048 | 0.6237 | 2.845
928.0745 | 0.624 | 2.8233
854.7513 | 0.6243 | 2.8045
771.055 | 0.6247 | 2.7808
707.6471 | 0.625 | 2.7619
632.5441 | 0.6255 | 2.7354
576.9669 | 0.6259 | 2.7131
513.5589 | 0.6263 | 2.6856
462.3545 | 0.6268 | 2.66
406.2177 | 0.6273 | 2.6295
363.098 | 0.6277 | 2.601
317.7409 | 0.6283 | 2.5682
282.2484 | 0.6288 | 2.5382
243.7047 | 0.6294 | 2.5005
213.3984 | 0.63 | 2.4686
184.3165 | 0.6306 | 2.4324
182.2274 | 0.6307 | 2.4242
185.181 | 0.6308 | 2.4193
185.5878 | 0.6308 | 2.4169
187.5709 | 0.6308 | 2.4164
188.4353 | 0.6308 | 2.4155
189.0922 | 0.6308 | 2.415
189.499 | 0.6309 | 2.414
189.6049 | 0.6309 | 2.413