## GENERAL
TEST IDENTIFICATION
Borehole: | TNW039-BH
Sample: | 60WAXF
Depth: | 56.65 | [m]
Test number: | CRS21
VISUAL DESCRIPTION
Dark grey sandy CLAY
GENERAL
Date test started | 10/07/2020
Type of sample | Undisturbed
Specimen orientation | Vertical
INITIAL CONDITIONS
Diameter | 49.98 | [mm]
Length | 20.64 | [mm]
Water content | 22.68704 | [%]
Bulk density | 2.056841 | [Mg/m³]
Dry density | 1.676494 | [Mg/m³]
Void ratio | 0.6105035 | [-]
Degree of saturation | 100 | [%]
Assumed particle density | 2.7 | [Mg/m³]
Seating pressure | 10.33379 | [kPa]
Laboratory temperature | 20 | [°C]

## COMPRESSION
ONE DIMENSIONAL COMPRESSION | ONE DIMENSIONAL COMPRESSION
Effective vertical stress | Void ratio | Vertical strain | cv | M | Hydraulic conductivity | Pore pressure ratio
[kPa] | [-] | [%] | [m2/year] | [MPa] | [m/year] | [%]
10.3338 | 0.6105 | 0
16.4073 | 0.6105 | 0
22.2517 | 0.6105 | 0
27.4874 | 0.6105 | 0
36.5481 | 0.61 | 0.032
41.0242 | 0.6096 | 0.0528
44.3189 | 0.6091 | 0.0836
48.7237 | 0.6086 | 0.114
51.9287 | 0.6081 | 0.1485
56.1221 | 0.6076 | 0.1784
62.4826 | 0.6066 | 0.2421
66.4973 | 0.606 | 0.2756
69.7923 | 0.6055 | 0.3078
73.0867 | 0.605 | 0.3429
77.171 | 0.6045 | 0.3744
80.5354 | 0.6039 | 0.4089
83.3901 | 0.6033 | 0.4455
91.1567 | 0.6022 | 0.5137
95.1707 | 0.6016 | 0.55
98.3951 | 0.6011 | 0.5847
101.7594 | 0.6005 | 0.618
105.6334 | 0.6 | 0.6534
109.4564 | 0.5994 | 0.6887
113.3304 | 0.5988 | 0.724
120.9581 | 0.5977 | 0.7933
124.3915 | 0.5973 | 0.8193
124.3915 | 0.5973 | 0.8207
135.2445 | 0.5963 | 0.8821
143.5202 | 0.5952 | 0.9514
152.1855 | 0.5941 | 1.0165
169.836 | 0.5918 | 1.1608
178.5709 | 0.5907 | 1.2299
188.6633 | 0.5896 | 1.2964
198.2969 | 0.5885 | 1.3655
208.4403 | 0.5874 | 1.4334
219.8902 | 0.5862 | 1.5045
230.7004 | 0.5852 | 1.5698
252.7522 | 0.583 | 1.7043
264.9894 | 0.582 | 1.7714
278.8858 | 0.5808 | 1.8408
290.4562 | 0.5797 | 1.9086
303.3154 | 0.5787 | 1.9757
317.1429 | 0.5776 | 2.044
345.9924 | 0.5753 | 2.1821
360.5376 | 0.5742 | 2.2507
375.4899 | 0.5731 | 2.3192
390.4938 | 0.5721 | 2.3856
406.7171 | 0.571 | 2.4533
423.4493 | 0.5698 | 2.5232
439.9499 | 0.5688 | 2.5894
475.0686 | 0.5666 | 2.7257
493.367 | 0.5655 | 2.7938
512.6339 | 0.5643 | 2.8647
530.8629 | 0.5633 | 2.93
551.1166 | 0.5622 | 2.9973
570.7728 | 0.5611 | 3.0633
591.0775 | 0.56 | 3.1317
633.8048 | 0.5579 | 3.2651
656.3847 | 0.5568 | 3.3331
679.4565 | 0.5557 | 3.3993
703.0737 | 0.5546 | 3.4678
726.1455 | 0.5535 | 3.5368
750.5928 | 0.5525 | 3.6029
800.7152 | 0.5503 | 3.7395
826.7102 | 0.5492 | 3.8069
852.7738 | 0.5481 | 3.8744
879.1403 | 0.547 | 3.9419
906.5624 | 0.5459 | 4.0093
935.4116 | 0.5448 | 4.0765
963.4128 | 0.5438 | 4.1428
1022.0613 | 0.5416 | 4.2778
1051.6278 | 0.5406 | 4.3413
1083.364 | 0.5395 | 4.4098
1114.7476 | 0.5384 | 4.4778
1145.5847 | 0.5373 | 4.5439
1177.7286 | 0.5362 | 4.61
1243.1561 | 0.5341 | 4.7411
1277.3757 | 0.533 | 4.808
1313.004 | 0.532 | 4.8744
1346.7648 | 0.5309 | 4.9395
1382.2543 | 0.5298 | 5.0068
1418.9204 | 0.5288 | 5.0727
1454.4977 | 0.5277 | 5.1401
1529.049 | 0.5256 | 5.2717
1565.6457 | 0.5247 | 5.3283
1604.0596 | 0.5236 | 5.3931
1642.6619 | 0.5226 | 5.4593
1682.0443 | 0.5215 | 5.5235
1722.0738 | 0.5204 | 5.5921
1764.6821 | 0.5194 | 5.6584
1845.6408 | 0.5173 | 5.7882
1887.8591 | 0.5162 | 5.8537
1931.7807 | 0.5151 | 5.921
1976.9737 | 0.5141 | 5.9852
2020.1597 | 0.513 | 6.0525
2064.4714 | 0.512 | 6.1158
2158.8869 | 0.5098 | 6.249
2204.6073 | 0.5088 | 6.3118
2252.3333 | 0.5078 | 6.3773
2265.3308 | 0.5075 | 6.3957
2154.9934 | 0.5067 | 6.4422
2130.4951 | 0.5064 | 6.4626
2118.9064 | 0.5059 | 6.4926
2134.2994 | 0.5054 | 6.5226
2155.0628 | 0.505 | 6.5503
2164.1865 | 0.5047 | 6.5658
2179.4924 | 0.5043 | 6.5919
2201.1039 | 0.5039 | 6.6186
2220.5087 | 0.5035 | 6.6447
2230.8592 | 0.5032 | 6.6583
2250.075 | 0.5028 | 6.6845
2263.7641 | 0.5024 | 6.7097
2264.0409 | 0.5023 | 6.7189
2264.4126 | 0.502 | 6.7344
2264.7326 | 0.5018 | 6.7494
2264.5506 | 0.5016 | 6.7615
2265.1913 | 0.5015 | 6.7673
2264.4812 | 0.5013 | 6.778
2264.4812 | 0.5012 | 6.7862
2265.3987 | 0.5011 | 6.7945
2265.4681 | 0.501 | 6.7988
2264.5506 | 0.5009 | 6.8066
2264.6193 | 0.5008 | 6.8124
2264.6193 | 0.5006 | 6.8206
2265.2167 | 0.5006 | 6.8221
2264.6193 | 0.5005 | 6.8284
2265.078 | 0.5004 | 6.8337
2264.94 | 0.5004 | 6.8371
2264.758 | 0.5003 | 6.8424
2265.0093 | 0.5002 | 6.8477
2264.94 | 0.5001 | 6.8531
2265.33 | 0.5001 | 6.8536
2265.7704 | 0.5 | 6.8589
2264.4812 | 0.4999 | 6.8642
2264.8019 | 0.4999 | 6.8681
2265.1913 | 0.4998 | 6.8695
2267.1282 | 0.4998 | 6.8739
2265.33 | 0.4997 | 6.8778
2264.94 | 0.4997 | 6.8783
2264.4126 | 0.4996 | 6.8821
2265.4681 | 0.4996 | 6.8875
2265.33 | 0.4995 | 6.8899
2265.0093 | 0.4995 | 6.8904
2265.6061 | 0.4994 | 6.8943
2264.94 | 0.4994 | 6.8981
2265.078 | 0.4993 | 6.901
2265.3987 | 0.4993 | 6.9015
2265.078 | 0.4993 | 6.9049
2265.2607 | 0.4992 | 6.9069
2265.2854 | 0.4992 | 6.9107
2264.1096 | 0.4992 | 6.9122
2265.4681 | 0.4991 | 6.9146
2264.4812 | 0.4991 | 6.9175
2264.94 | 0.4991 | 6.919
2264.5506 | 0.499 | 6.9214
2264.4812 | 0.499 | 6.9248
2265.9084 | 0.4989 | 6.9272
2264.6193 | 0.4989 | 6.9272
2264.94 | 0.4989 | 6.9311
2264.4812 | 0.4988 | 6.933
2265.0093 | 0.4988 | 6.9354
2264.3432 | 0.4987 | 6.9383
2264.8713 | 0.4987 | 6.9393
2265.3987 | 0.4987 | 6.9432
2265.078 | 0.4987 | 6.9437
2265.33 | 0.4986 | 6.9466
2264.8019 | 0.4986 | 6.948
2265.1226 | 0.4985 | 6.9514
2265.1226 | 0.4985 | 6.9519
2264.5258 | 0.4985 | 6.9548
2265.2175 | 0.4984 | 6.9572
2264.7772 | 0.4984 | 6.9597
2265.1488 | 0.4984 | 6.9611
2259.8024 | 0.4983 | 6.9679
2264.758 | 0.4982 | 6.9727
2265.2854 | 0.4982 | 6.9737
2265.5367 | 0.4981 | 6.9761
2264.6886 | 0.4981 | 6.9776
2266.9462 | 0.4981 | 6.9805
2264.3863 | 0.498 | 6.982
2264.6193 | 0.498 | 6.9834
2264.94 | 0.498 | 6.9863
2265.6061 | 0.498 | 6.9873
2265.3987 | 0.4979 | 6.9878
2196.13 | 0.498 | 6.982
2047.0962 | 0.4983 | 6.9664
1872.0491 | 0.4987 | 6.9422
1784.3624 | 0.4989 | 6.9287
1615.9054 | 0.4994 | 6.8986
1455.6036 | 0.4999 | 6.8671
1384.398 | 0.5001 | 6.8521
1246.2684 | 0.5007 | 6.8172
1120.0474 | 0.5013 | 6.7819
1000.2854 | 0.5019 | 6.7426
941.4982 | 0.5022 | 6.7218
839.0152 | 0.5029 | 6.6782
743.7516 | 0.5036 | 6.6355
656.1335 | 0.5044 | 6.589
616.6131 | 0.5047 | 6.5672
564.7614 | 0.5053 | 6.5338
567.9873 | 0.5055 | 6.5163
567.9179 | 0.5056 | 6.512
565.4536 | 0.5057 | 6.5057
565.3154 | 0.5057 | 6.5037
561.9514 | 0.5058 | 6.5008
565.4536 | 0.5058 | 6.5008
563.906 | 0.5058 | 6.4984
566.535 | 0.5058 | 6.4984
565.5666 | 0.5058 | 6.497
565.1079 | 0.5058 | 6.497
564.9003 | 0.5058 | 6.4974
565.2896 | 0.5058 | 6.497
563.7936 | 0.5059 | 6.4955
565.2896 | 0.5059 | 6.4941
564.9003 | 0.5059 | 6.4931
566.1892 | 0.5059 | 6.4926
566.648 | 0.5059 | 6.4916
565.0826 | 0.5059 | 6.4916
564.5544 | 0.5059 | 6.4912
565.3151 | 0.5059 | 6.4912
566.0943 | 0.506 | 6.4892
563.3094 | 0.506 | 6.4892
565.8865 | 0.506 | 6.4887
563.2399 | 0.506 | 6.4873
563.1705 | 0.506 | 6.4878
566.3962 | 0.506 | 6.4873
564.969 | 0.506 | 6.4858
567.2958 | 0.506 | 6.4858
564.0006 | 0.506 | 6.4849
565.1511 | 0.506 | 6.4858
565.4973 | 0.5061 | 6.4844
564.969 | 0.506 | 6.4849
565.1511 | 0.5061 | 6.4834
564.5976 | 0.5061 | 6.4834
564.9002 | 0.5061 | 6.4834
565.4715 | 0.506 | 6.4849
564.3905 | 0.5061 | 6.4844
565.2895 | 0.5061 | 6.4829
564.3905 | 0.5061 | 6.4834
564.321 | 0.5061 | 6.4829
564.8307 | 0.5061 | 6.4829
564.9002 | 0.5061 | 6.4819
564.9002 | 0.5061 | 6.4819
649.1279 | 0.5058 | 6.5028
886.1444 | 0.5047 | 6.5711
1126.8264 | 0.5034 | 6.6462
1250.0218 | 0.5028 | 6.6845
1499.7581 | 0.5016 | 6.7625
1756.8016 | 0.5003 | 6.8434
1995.4087 | 0.4988 | 6.9325
2108.4433 | 0.4981 | 6.9766
2327.7829 | 0.4966 | 7.074
2528.7116 | 0.4949 | 7.1777
2620.0837 | 0.494 | 7.2324
2790.2702 | 0.4922 | 7.3463
2945.3397 | 0.4903 | 7.4645
3088.953 | 0.4883 | 7.5876
3161.1086 | 0.4873 | 7.6515
3297.2327 | 0.4852 | 7.7804
3431.4015 | 0.4831 | 7.9093
3560.3381 | 0.481 | 8.0377
3627.7903 | 0.48 | 8.1021
3757.7647 | 0.4779 | 8.23
3888.1978 | 0.4759 | 8.357
3956.0394 | 0.4748 | 8.4219
4091.6347 | 0.4728 | 8.5517
4227.3688 | 0.4707 | 8.6787
4368.0144 | 0.4687 | 8.8066
4439.981 | 0.4676 | 8.872
4582.6505 | 0.4655 | 8.9994
4728.3896 | 0.4635 | 9.1268
4872.3476 | 0.4615 | 9.2528
4945.4724 | 0.4604 | 9.3163
5096.1407 | 0.4584 | 9.4403
5249.6634 | 0.4564 | 9.5677
5325.6418 | 0.4554 | 9.6288
5481.8878 | 0.4534 | 9.7543
5636.379 | 0.4514 | 9.8773
5797.9005 | 0.4494 | 10.0009
5880.2863 | 0.4484 | 10.0624
6043.4424 | 0.4464 | 10.1855
6209.5038 | 0.4445 | 10.3061
6381.5585 | 0.4425 | 10.4306
6469.1256 | 0.4415 | 10.4917
6641.5257 | 0.4395 | 10.6162
6813.6491 | 0.4376 | 10.7349
6991.3678 | 0.4356 | 10.856
7078.9859 | 0.4347 | 10.9161
7259.0131 | 0.4328 | 11.0353
7440.7883 | 0.4308 | 11.154
7535.7128 | 0.4299 | 11.2136
7721.8204 | 0.4279 | 11.3347
7912.4496 | 0.4261 | 11.4515
8106.9014 | 0.4242 | 11.5692
8202.216 | 0.4232 | 11.6283
8399.8939 | 0.4214 | 11.7436
8600.1748 | 0.4195 | 11.8614
8797.9214 | 0.4176 | 11.9762
8901.8316 | 0.4167 | 12.0339
9055.0342 | 0.4153 | 12.1211
9052.6386 | 0.4153 | 12.1216
8816.3814 | 0.4141 | 12.1952
8719.9157 | 0.4136 | 12.2228
8661.1979 | 0.4133 | 12.2408
8590.0106 | 0.4129 | 12.2669
8566.7831 | 0.4128 | 12.2776
8549.1324 | 0.4126 | 12.2868
8535.0285 | 0.4125 | 12.295
8520.0942 | 0.4124 | 12.3023
8513.2968 | 0.4122 | 12.3091
8532.0539 | 0.4121 | 12.3173
8530.6961 | 0.412 | 12.3251
8544.5926 | 0.4118 | 12.3338
8606.1648 | 0.4116 | 12.3512
8633.6378 | 0.4114 | 12.3624
8626.3307 | 0.4113 | 12.3696
8647.8551 | 0.4111 | 12.3779
8647.622 | 0.411 | 12.3856
8650.32 | 0.4109 | 12.3924
8652.3949 | 0.4108 | 12.3992
8719.6397 | 0.4106 | 12.4103
8757.2919 | 0.4104 | 12.4229
8769.7612 | 0.4102 | 12.4389
8773.1946 | 0.41 | 12.4462
8781.4008 | 0.4099 | 12.453
8784.6955 | 0.4098 | 12.4607
8790.0658 | 0.4097 | 12.4675
8796.2842 | 0.4096 | 12.4738
8810.8291 | 0.4095 | 12.4815
8822.1411 | 0.4094 | 12.4883
8829.9062 | 0.4092 | 12.4951
8843.3447 | 0.409 | 12.5077
8852.0784 | 0.409 | 12.5135
8861.6431 | 0.4089 | 12.5198
8872.7723 | 0.4087 | 12.5266
8880.7896 | 0.4086 | 12.5334
8891.5294 | 0.4085 | 12.5387
8899.667 | 0.4084 | 12.545
8910.7275 | 0.4083 | 12.5513
8916.9969 | 0.4082 | 12.5571
8933.8858 | 0.4081 | 12.5683
8945.3874 | 0.408 | 12.5736
8955.4795 | 0.4079 | 12.5799
8961.3078 | 0.4078 | 12.5857
8968.0182 | 0.4077 | 12.591
8979.2861 | 0.4076 | 12.5954
8990.208 | 0.4075 | 12.6012
8999.8414 | 0.4075 | 12.6066
9005.2116 | 0.4074 | 12.6119
9019.5669 | 0.4072 | 12.623
9034.3632 | 0.4071 | 12.6293
9042.7258 | 0.407 | 12.6347
9051.9005 | 0.4069 | 12.639
9054.6855 | 0.4068 | 12.6443
9055.1952 | 0.4068 | 12.6487
9054.1581 | 0.4067 | 12.6531
9048.9258 | 0.4066 | 12.6569
9055.1952 | 0.4066 | 12.6608
9054.0888 | 0.4065 | 12.6652
9062.433 | 0.4064 | 12.6724
9050.794 | 0.4063 | 12.6758
9051.6245 | 0.4063 | 12.6792
9061.3959 | 0.4062 | 12.6831
9054.1581 | 0.4062 | 12.686
9045.4931 | 0.4061 | 12.6884
9050.4917 | 0.4061 | 12.6928
9050.4917 | 0.4061 | 12.6928
8959.1195 | 0.4061 | 12.6894
8739.5032 | 0.4062 | 12.6816
8634.2345 | 0.4063 | 12.6773
8523.2062 | 0.4064 | 12.6734
8410.4931 | 0.4065 | 12.6681
8288.2152 | 0.4065 | 12.6628
8151.9531 | 0.4066 | 12.6569
8010.2704 | 0.4068 | 12.6497
7867.9463 | 0.4069 | 12.6429
7722.1201 | 0.407 | 12.6351
7447.7467 | 0.4073 | 12.6187
7314.3396 | 0.4074 | 12.6114
7177.6188 | 0.4075 | 12.6032
7039.1868 | 0.4076 | 12.5954
6905.8483 | 0.4078 | 12.5867
6773.4783 | 0.4079 | 12.5784
6641.177 | 0.408 | 12.5697
6512.6808 | 0.4082 | 12.561
6380.6315 | 0.4083 | 12.5518
6133.4104 | 0.4086 | 12.5339
6011.6606 | 0.4088 | 12.5242
5886.0003 | 0.4089 | 12.5155
5759.78 | 0.4091 | 12.5053
5636.5847 | 0.4092 | 12.4966
5518.1112 | 0.4094 | 12.4859
5400.2352 | 0.4096 | 12.4762
5281.5103 | 0.4097 | 12.4651
5165.1124 | 0.4099 | 12.4554
4938.7857 | 0.4102 | 12.4341
4827.9401 | 0.4104 | 12.4239
4712.0002 | 0.4106 | 12.4118
4599.4761 | 0.4108 | 12.4006
4528.2888 | 0.4109 | 12.3924