## GENERAL
TEST IDENTIFICATION
Borehole : | TNW042-BH
Sample : | 29BAGA
Depth : | 25.5 | [m]
VISUAL DESCRIPTION
Greyish brown SAND
INITIAL | Specimen 1 | Specimen 2 | Specimen 3
Diameter | 60.07 | 60.03 | 60.04 | [mm]
Length | 60.06 | 60.04 | 60.06 | [mm]
Water content | 4.889953 | 4.889953 | 4.889953 | [%]
Bulk density | 1.740778 | 1.734281 | 1.733194 | [Mg/m³]
Dry density | 1.659623 | 1.653429 | 1.652392 | [Mg/m³]
Void ratio | 0.5967483 | 0.6027295 | 0.6037353 | [-]
Degree of saturation | 21.71498 | 21.49949 | 21.46367 | [%]
SHEARING
Rate of displacement | 0.45 | 0.45 | 0.45 | [mm/min]
Void ratio at start of shear | 0.5543143 | 0.5393067 | 0.5364911 | [-]
Normal stress | 255.283 | 510.2978 | 1020.259 | [kPa]
Maximum shear stress | 181.9651 | 349.8351 | 652.6535 | [kPa]
Horizontal displacement | 1.52729 | 1.67765 | 2.53717 | [mm]
Vertical displacement | -0.05977 | -0.013208 | 0.075991 | [mm]
Degree of saturation | 88.56905 | 98.88838 | 95.30394 | [%]
SHEAR STRENGTH PARAMETERS
Effective angle of internal friction (φ') | 33 | [degree]
Effective cohesion (c') | 14 | [kPa]

## SHEARING
SHEARING STAGE
Specimen 1 | Specimen 1 | Specimen 1 | Specimen 2 | Specimen 2 | Specimen 2 | Specimen 3 | Specimen 3 | Specimen 3
Horizontal displacement | Shear stress | Vertical movement | Horizontal displacement | Shear stress | Vertical movement | Horizontal displacement | Shear stress | Vertical movement
[mm] | [kPa] | [mm] | [mm] | [kPa] | [mm] | [mm] | [kPa] | [mm]
0 | 0 | 0 | 0 | 0 | 0 | 0 | 0 | 0
0 | 6.468 | 0 | 0 | 7.332 | 0 | 0 | 7.616 | 0.001
0.018 | 17.253 | 0.001 | 0.017 | 28.354 | 0.002 | 0.017 | 26.701 | 0.003
0.055 | 37.795 | 0.002 | 0.054 | 55.031 | 0.005 | 0.05 | 62.945 | 0.004
0.094 | 52.071 | 0.004 | 0.094 | 81.458 | 0.01 | 0.088 | 106.009 | 0.007
0.136 | 63.14 | 0.007 | 0.132 | 102.656 | 0.014 | 0.126 | 141.433 | 0.011
0.175 | 72.125 | 0.01 | 0.171 | 121.782 | 0.018 | 0.164 | 174.752 | 0.015
0.212 | 80.733 | 0.013 | 0.208 | 138.966 | 0.023 | 0.203 | 205.384 | 0.019
0.248 | 89.661 | 0.015 | 0.244 | 154.6 | 0.028 | 0.243 | 231.287 | 0.024
0.286 | 99.442 | 0.017 | 0.284 | 172.083 | 0.032 | 0.28 | 253.873 | 0.027
0.324 | 106.264 | 0.02 | 0.32 | 185.629 | 0.036 | 0.317 | 275.802 | 0.03
0.364 | 113.325 | 0.022 | 0.358 | 198.847 | 0.04 | 0.356 | 298.147 | 0.034
0.4 | 119.299 | 0.023 | 0.396 | 212.368 | 0.043 | 0.392 | 317.193 | 0.037
0.437 | 125.999 | 0.025 | 0.432 | 224.607 | 0.046 | 0.431 | 338.187 | 0.04
0.475 | 131.536 | 0.026 | 0.471 | 235.581 | 0.049 | 0.469 | 357.349 | 0.043
0.512 | 136.888 | 0.026 | 0.509 | 245.719 | 0.051 | 0.506 | 375.622 | 0.046
0.55 | 141.557 | 0.027 | 0.547 | 255.045 | 0.052 | 0.542 | 393.614 | 0.049
0.59 | 146.247 | 0.027 | 0.584 | 263.118 | 0.052 | 0.582 | 411.807 | 0.052
0.626 | 150.279 | 0.027 | 0.622 | 272.401 | 0.052 | 0.621 | 426.847 | 0.055
0.662 | 154.123 | 0.026 | 0.66 | 280.025 | 0.052 | 0.658 | 441.124 | 0.057
0.701 | 157.749 | 0.025 | 0.699 | 286.997 | 0.052 | 0.695 | 455.387 | 0.06
0.736 | 160.592 | 0.023 | 0.737 | 293.56 | 0.051 | 0.733 | 469.352 | 0.062
0.777 | 163.533 | 0.02 | 0.775 | 299.399 | 0.05 | 0.77 | 483.245 | 0.064
0.813 | 166.197 | 0.017 | 0.811 | 305.324 | 0.049 | 0.809 | 495.512 | 0.065
0.851 | 168.551 | 0.014 | 0.848 | 311.052 | 0.048 | 0.847 | 506.376 | 0.069
0.887 | 170.438 | 0.011 | 0.886 | 315.808 | 0.046 | 0.883 | 516.118 | 0.069
0.926 | 172.406 | 0.007 | 0.925 | 320.848 | 0.044 | 0.918 | 524.489 | 0.072
0.964 | 173.702 | 0.003 | 0.963 | 324.254 | 0.043 | 0.959 | 534.854 | 0.079
1.002 | 175.114 | -0.001 | 1 | 328.105 | 0.041 | 0.998 | 542.316 | 0.083
1.04 | 176.405 | -0.005 | 1.036 | 331.206 | 0.04 | 1.035 | 550.335 | 0.087
1.074 | 177.679 | -0.009 | 1.076 | 334.873 | 0.037 | 1.074 | 557.307 | 0.09
1.114 | 178.265 | -0.014 | 1.113 | 336.954 | 0.035 | 1.111 | 563.748 | 0.092
1.152 | 178.751 | -0.018 | 1.151 | 339.283 | 0.032 | 1.147 | 570.163 | 0.093
1.19 | 179.673 | -0.022 | 1.189 | 341.26 | 0.028 | 1.185 | 576.772 | 0.095
1.227 | 180.222 | -0.026 | 1.226 | 343.018 | 0.024 | 1.224 | 582.508 | 0.096
1.264 | 180.757 | -0.031 | 1.262 | 343.865 | 0.02 | 1.262 | 587.539 | 0.097
1.301 | 181.031 | -0.035 | 1.302 | 345.516 | 0.017 | 1.299 | 592.545 | 0.099
1.341 | 181.492 | -0.039 | 1.34 | 346.039 | 0.013 | 1.335 | 597.626 | 0.106
1.378 | 181.514 | -0.043 | 1.376 | 347.152 | 0.011 | 1.373 | 601.932 | 0.107
1.414 | 181.862 | -0.047 | 1.414 | 347.76 | 0.008 | 1.411 | 606.942 | 0.109
1.453 | 181.544 | -0.052 | 1.452 | 348.571 | 0.005 | 1.449 | 610.673 | 0.109
1.49 | 181.667 | -0.056 | 1.49 | 348.815 | 0.002 | 1.486 | 614.147 | 0.111
1.527 | 181.965 | -0.06 | 1.528 | 349.035 | -0.001 | 1.524 | 618.213 | 0.111
1.566 | 181.617 | -0.064 | 1.564 | 349.549 | -0.004 | 1.561 | 620.953 | 0.111
1.601 | 181.839 | -0.068 | 1.603 | 349.478 | -0.007 | 1.598 | 624.193 | 0.11
1.64 | 181.893 | -0.072 | 1.637 | 349.668 | -0.01 | 1.636 | 627.78 | 0.11
1.677 | 181.736 | -0.076 | 1.678 | 349.835 | -0.013 | 1.672 | 630.758 | 0.109
1.714 | 181.665 | -0.08 | 1.715 | 349.18 | -0.016 | 1.713 | 633.375 | 0.109
1.754 | 181.539 | -0.084 | 1.752 | 348.851 | -0.018 | 1.749 | 635.62 | 0.108
1.792 | 181.196 | -0.088 | 1.79 | 349.328 | -0.022 | 1.786 | 638.359 | 0.106
1.828 | 181.057 | -0.091 | 1.827 | 348.302 | -0.025 | 1.825 | 639.987 | 0.106
1.865 | 180.801 | -0.095 | 1.864 | 348.475 | -0.027 | 1.864 | 641.368 | 0.105
1.902 | 180.629 | -0.099 | 1.902 | 348.164 | -0.03 | 1.901 | 642.297 | 0.104
1.94 | 180.557 | -0.102 | 1.941 | 347.537 | -0.032 | 1.937 | 643.895 | 0.103
1.979 | 180.215 | -0.106 | 1.978 | 346.828 | -0.036 | 1.975 | 645.614 | 0.101
2.016 | 180.391 | -0.109 | 2.015 | 346.228 | -0.038 | 2.013 | 646.115 | 0.099
2.053 | 179.945 | -0.112 | 2.049 | 346.41 | -0.041 | 2.051 | 646.19 | 0.098
2.089 | 179.948 | -0.116 | 2.091 | 344.793 | -0.043 | 2.088 | 647.888 | 0.097
2.129 | 179.394 | -0.119 | 2.129 | 344.775 | -0.046 | 2.125 | 648.898 | 0.096
2.167 | 179.236 | -0.122 | 2.167 | 344.696 | -0.048 | 2.162 | 649.89 | 0.093
2.204 | 179.415 | -0.125 | 2.204 | 343.815 | -0.05 | 2.2 | 650.968 | 0.091
2.242 | 178.717 | -0.128 | 2.241 | 343.319 | -0.052 | 2.239 | 650.627 | 0.089
2.278 | 178.414 | -0.132 | 2.279 | 342.574 | -0.055 | 2.276 | 651.118 | 0.087
2.317 | 178.234 | -0.135 | 2.316 | 342.064 | -0.057 | 2.313 | 650.999 | 0.085
2.355 | 177.842 | -0.138 | 2.354 | 341.505 | -0.059 | 2.35 | 651.427 | 0.084
2.393 | 177.554 | -0.14 | 2.392 | 340.393 | -0.061 | 2.386 | 651.529 | 0.082
2.429 | 177.061 | -0.143 | 2.43 | 339.963 | -0.064 | 2.426 | 650.682 | 0.08
2.467 | 176.605 | -0.146 | 2.466 | 338.701 | -0.066 | 2.464 | 650.583 | 0.079
2.504 | 176.353 | -0.149 | 2.505 | 337.469 | -0.067 | 2.501 | 651.986 | 0.078
2.542 | 175.461 | -0.152 | 2.543 | 337.479 | -0.07 | 2.537 | 652.653 | 0.076
2.581 | 174.759 | -0.154 | 2.58 | 336.213 | -0.072 | 2.574 | 652.461 | 0.075
2.616 | 174.829 | -0.156 | 2.617 | 335.612 | -0.073 | 2.612 | 652.143 | 0.073
2.655 | 174.323 | -0.159 | 2.655 | 334.499 | -0.076 | 2.651 | 652.068 | 0.072
2.692 | 174.047 | -0.162 | 2.693 | 333.689 | -0.077 | 2.687 | 651.287 | 0.071
2.729 | 173.322 | -0.164 | 2.732 | 332.076 | -0.079 | 2.725 | 651.459 | 0.07
2.768 | 172.703 | -0.166 | 2.768 | 331.058 | -0.081 | 2.763 | 651.65 | 0.068
2.807 | 172.146 | -0.168 | 2.805 | 330.899 | -0.083 | 2.801 | 650.76 | 0.067
2.843 | 171.475 | -0.17 | 2.844 | 328.956 | -0.085 | 2.839 | 651.225 | 0.067
2.879 | 170.992 | -0.172 | 2.881 | 327.389 | -0.086 | 2.875 | 651.547 | 0.065
2.918 | 170.481 | -0.174 | 2.919 | 326.237 | -0.087 | 2.912 | 652.39 | 0.064
2.954 | 170.254 | -0.177 | 2.956 | 325.798 | -0.088 | 2.95 | 652.466 | 0.063
2.991 | 169.921 | -0.178 | 2.994 | 324.127 | -0.09 | 2.987 | 652.134 | 0.062
3.029 | 169.382 | -0.18 | 3.03 | 323.979 | -0.092 | 3.027 | 650.986 | 0.061
3.065 | 169.323 | -0.182 | 3.067 | 323.348 | -0.093 | 3.063 | 651.643 | 0.06
3.104 | 168.417 | -0.184 | 3.107 | 322.502 | -0.094 | 3.102 | 651.884 | 0.06
3.142 | 168.147 | -0.186 | 3.144 | 321.999 | -0.095 | 3.138 | 651.756 | 0.059
3.179 | 167.794 | -0.188 | 3.182 | 321.455 | -0.096 | 3.177 | 651.991 | 0.058
3.217 | 167.359 | -0.189 | 3.219 | 320.593 | -0.097 | 3.216 | 651.064 | 0.057
3.255 | 166.726 | -0.191 | 3.255 | 320.088 | -0.098 | 3.253 | 650.426 | 0.057
3.292 | 166.439 | -0.192 | 3.293 | 319.176 | -0.099 | 3.291 | 650.139 | 0.055
3.332 | 165.903 | -0.194 | 3.332 | 318.397 | -0.099 | 3.328 | 649.633 | 0.055
3.369 | 165.813 | -0.195 | 3.369 | 318.327 | -0.1 | 3.366 | 648.652 | 0.054
3.405 | 165.764 | -0.197 | 3.406 | 318.144 | -0.101 | 3.402 | 648.084 | 0.053
3.443 | 165.242 | -0.197 | 3.444 | 317.829 | -0.102 | 3.44 | 646.716 | 0.053
3.481 | 165.008 | -0.199 | 3.481 | 317.261 | -0.102 | 3.479 | 645.278 | 0.052
3.521 | 164.416 | -0.2 | 3.52 | 316.546 | -0.103 | 3.516 | 645.638 | 0.051
3.558 | 164.615 | -0.201 | 3.556 | 316.332 | -0.103 | 3.553 | 645.712 | 0.051
3.595 | 164.373 | -0.201 | 3.595 | 315.648 | -0.103 | 3.59 | 645.361 | 0.05
3.632 | 164.584 | -0.203 | 3.632 | 314.591 | -0.104 | 3.63 | 644.207 | 0.049
3.67 | 163.845 | -0.204 | 3.67 | 314.932 | -0.104 | 3.667 | 644.075 | 0.048
3.707 | 163.902 | -0.204 | 3.708 | 314.873 | -0.104 | 3.704 | 643.403 | 0.048
3.746 | 163.648 | -0.205 | 3.745 | 314.662 | -0.104 | 3.741 | 642.861 | 0.047
3.783 | 163.249 | -0.205 | 3.783 | 314.751 | -0.104 | 3.779 | 642.251 | 0.047
3.821 | 163.371 | -0.206 | 3.82 | 314.707 | -0.104 | 3.817 | 640.107 | 0.046
3.858 | 163.522 | -0.207 | 3.857 | 314.314 | -0.104 | 3.855 | 640.157 | 0.046
3.895 | 163.068 | -0.207 | 3.894 | 313.175 | -0.104 | 3.891 | 639.739 | 0.045
3.932 | 162.763 | -0.208 | 3.933 | 313.474 | -0.105 | 3.93 | 638.958 | 0.044
3.97 | 162.548 | -0.208 | 3.971 | 313.229 | -0.105 | 3.969 | 639.068 | 0.044
4.007 | 162.529 | -0.209 | 4.007 | 313 | -0.105 | 4.006 | 637.439 | 0.043
4.044 | 162.504 | -0.209 | 4.045 | 312.934 | -0.105 | 4.045 | 636.289 | 0.043
4.082 | 162.43 | -0.209 | 4.083 | 313.775 | -0.105 | 4.082 | 635.421 | 0.043
4.12 | 162.4 | -0.21 | 4.121 | 312.759 | -0.105 | 4.12 | 634.61 | 0.042
4.159 | 162.46 | -0.21 | 4.158 | 313.147 | -0.105 | 4.156 | 634.267 | 0.042
4.196 | 162.61 | -0.21 | 4.196 | 313.145 | -0.105 | 4.194 | 631.63 | 0.042
4.232 | 162.247 | -0.21 | 4.232 | 312.705 | -0.105 | 4.232 | 632.668 | 0.041
4.268 | 162.517 | -0.21 | 4.27 | 313.209 | -0.105 | 4.271 | 631.121 | 0.041
4.308 | 161.974 | -0.21 | 4.306 | 312.472 | -0.105 | 4.309 | 631.319 | 0.041
4.346 | 162.184 | -0.211 | 4.345 | 313.304 | -0.105 | 4.345 | 630.48 | 0.041
4.384 | 161.747 | -0.211 | 4.384 | 313.281 | -0.105 | 4.382 | 630.135 | 0.041
4.42 | 162.283 | -0.211 | 4.421 | 313.081 | -0.105 | 4.419 | 629.498 | 0.04
4.457 | 161.985 | -0.211 | 4.457 | 313.872 | -0.105 | 4.458 | 627.992 | 0.04
4.495 | 162.164 | -0.211 | 4.495 | 313.603 | -0.105 | 4.495 | 627.734 | 0.04
4.534 | 162.22 | -0.212 | 4.535 | 314.57 | -0.105 | 4.533 | 626.75 | 0.04
4.572 | 162.114 | -0.212 | 4.572 | 314.32 | -0.105 | 4.57 | 625.631 | 0.039
4.607 | 161.631 | -0.212 | 4.609 | 315.645 | -0.105 | 4.607 | 625.608 | 0.039
4.646 | 161.877 | -0.212 | 4.646 | 314.833 | -0.105 | 4.646 | 624.594 | 0.039
4.682 | 161.858 | -0.212 | 4.684 | 314.306 | -0.105 | 4.684 | 624.811 | 0.039
4.721 | 161.709 | -0.212 | 4.724 | 314.126 | -0.105 | 4.722 | 623.204 | 0.039
4.761 | 161.521 | -0.212 | 4.762 | 314.371 | -0.105 | 4.759 | 624.279 | 0.039
4.797 | 161.334 | -0.212 | 4.797 | 315.063 | -0.105 | 4.797 | 622.665 | 0.039
4.834 | 161.396 | -0.212 | 4.835 | 315.737 | -0.104 | 4.834 | 622.298 | 0.039
4.872 | 161.393 | -0.212 | 4.873 | 316.058 | -0.104 | 4.871 | 621.312 | 0.039
4.91 | 161.374 | -0.212 | 4.911 | 316.257 | -0.104 | 4.908 | 622.439 | 0.039
4.948 | 161.26 | -0.212 | 4.949 | 315.7 | -0.103 | 4.945 | 622.189 | 0.039
4.985 | 161.453 | -0.212 | 4.986 | 315.309 | -0.103 | 4.983 | 621.695 | 0.039
5.02 | 161.296 | -0.212 | 5.022 | 315.767 | -0.102 | 5.023 | 621.404 | 0.039
5.059 | 161.583 | -0.212 | 5.061 | 315.502 | -0.102 | 5.061 | 620.258 | 0.039
5.096 | 161.496 | -0.212 | 5.098 | 316.173 | -0.101 | 5.096 | 620.023 | 0.039
5.136 | 161.515 | -0.212 | 5.138 | 315.638 | -0.101 | 5.134 | 619.898 | 0.039
5.173 | 161.552 | -0.212 | 5.173 | 315.088 | -0.101 | 5.171 | 619.807 | 0.039
5.211 | 161.582 | -0.212 | 5.212 | 315.349 | -0.101 | 5.21 | 619.464 | 0.039
5.248 | 161.537 | -0.212 | 5.249 | 315.656 | -0.099 | 5.247 | 619.869 | 0.039
5.285 | 161.198 | -0.212 | 5.286 | 315.081 | -0.099 | 5.285 | 619.643 | 0.039
5.323 | 161.016 | -0.211 | 5.325 | 314.924 | -0.099 | 5.324 | 618.994 | 0.039
5.361 | 161.123 | -0.211 | 5.363 | 315.494 | -0.098 | 5.361 | 618.112 | 0.039
5.397 | 161.064 | -0.211 | 5.399 | 315.443 | -0.098 | 5.397 | 618.101 | 0.039
5.437 | 160.73 | -0.211 | 5.436 | 316 | -0.097 | 5.435 | 617.317 | 0.039
5.473 | 161.083 | -0.211 | 5.474 | 316.121 | -0.097 | 5.473 | 617.634 | 0.039
5.511 | 160.53 | -0.21 | 5.513 | 315.301 | -0.096 | 5.511 | 618.582 | 0.039
5.548 | 160.142 | -0.21 | 5.55 | 315.693 | -0.096 | 5.548 | 617.467 | 0.04
5.587 | 159.986 | -0.21 | 5.587 | 314.895 | -0.095 | 5.584 | 617.658 | 0.04
5.622 | 160.403 | -0.21 | 5.625 | 316.379 | -0.095 | 5.623 | 618.16 | 0.04
5.66 | 160.853 | -0.21 | 5.662 | 316.459 | -0.094 | 5.661 | 617.574 | 0.041
5.697 | 161.138 | -0.21 | 5.701 | 315.551 | -0.094 | 5.699 | 617.908 | 0.041
5.737 | 161.162 | -0.21 | 5.739 | 315.902 | -0.093 | 5.735 | 618.348 | 0.041
5.774 | 161.14 | -0.21 | 5.776 | 315.626 | -0.093 | 5.771 | 618.353 | 0.041
5.811 | 160.872 | -0.21 | 5.815 | 314.908 | -0.093 | 5.81 | 617.134 | 0.041
5.847 | 160.392 | -0.209 | 5.849 | 315.545 | -0.092 | 5.849 | 615.988 | 0.042
5.885 | 160.747 | -0.209 | 5.888 | 315.161 | -0.092 | 5.887 | 616.892 | 0.042
5.923 | 160.782 | -0.209 | 5.923 | 315.879 | -0.091 | 5.923 | 617.319 | 0.043
5.961 | 160.244 | -0.208 | 5.965 | 314.687 | -0.09 | 5.96 | 617.184 | 0.043
5.999 | 160.31 | -0.208 | 6.001 | 314.785 | -0.09 | 5.996 | 617.519 | 0.044
6.035 | 159.492 | -0.208 | 6.039 | 315.241 | -0.089 | 6.036 | 615.627 | 0.044
6.073 | 159.945 | -0.208 | 6.075 | 315.733 | -0.088 | 6.075 | 615.723 | 0.045
6.111 | 159.928 | -0.207 | 6.112 | 314.874 | -0.088 | 6.112 | 616.473 | 0.045
6.149 | 159.81 | -0.207 | 6.151 | 315.046 | -0.088 | 6.148 | 618.201 | 0.046
6.185 | 160.7 | -0.207 | 6.19 | 314.762 | -0.087 | 6.185 | 616.974 | 0.046
6.223 | 160.204 | -0.207 | 6.226 | 315.035 | -0.086 | 6.223 | 618.286 | 0.046
6.26 | 160.087 | -0.207 | 6.265 | 314.82 | -0.086 | 6.262 | 616.547 | 0.047
6.297 | 159.153 | -0.206 | 6.302 | 314.69 | -0.085 | 6.3 | 617.243 | 0.047
6.335 | 159.991 | -0.206 | 6.339 | 314.578 | -0.085 | 6.337 | 616.95 | 0.047
6.373 | 159.662 | -0.206 | 6.377 | 315.893 | -0.084 | 6.374 | 615.773 | 0.049
6.411 | 159.129 | -0.206 | 6.416 | 316.574 | -0.084 | 6.411 | 615.1 | 0.049
6.448 | 159.398 | -0.206 | 6.453 | 316.008 | -0.083 | 6.447 | 613.814 | 0.05
6.486 | 159.378 | -0.205 | 6.491 | 315.465 | -0.083 | 6.487 | 614.914 | 0.05
6.523 | 159.749 | -0.204 | 6.528 | 315.93 | -0.083 | 6.524 | 614.91 | 0.051
6.559 | 159.551 | -0.204 | 6.566 | 315.321 | -0.082 | 6.561 | 616.249 | 0.051
6.597 | 159.515 | -0.204 | 6.603 | 315.387 | -0.081 | 6.6 | 614.462 | 0.052
6.636 | 159.501 | -0.204 | 6.64 | 315.737 | -0.081 | 6.637 | 614.789 | 0.053
6.672 | 159.601 | -0.204 | 6.676 | 316.773 | -0.08 | 6.674 | 614.052 | 0.053
6.709 | 159.175 | -0.204 | 6.717 | 315.721 | -0.08 | 6.712 | 615.733 | 0.054
6.748 | 159.876 | -0.204 | 6.754 | 315.883 | -0.079 | 6.75 | 614.569 | 0.054
6.786 | 159.686 | -0.203 | 6.792 | 315.754 | -0.079 | 6.787 | 614.213 | 0.055
6.823 | 158.964 | -0.203 | 6.828 | 316.472 | -0.078 | 6.824 | 614.33 | 0.056
6.861 | 158.9 | -0.202 | 6.866 | 316.059 | -0.078 | 6.864 | 613.933 | 0.056
6.898 | 159.186 | -0.202 | 6.904 | 316.246 | -0.078 | 6.9 | 613.352 | 0.057
6.935 | 158.148 | -0.202 | 6.94 | 315.753 | -0.076 | 6.937 | 613.993 | 0.057
6.974 | 157.76 | -0.202 | 6.979 | 315.164 | -0.076 | 6.975 | 613.131 | 0.058
7.011 | 156.869 | -0.201 | 7.017 | 316.098 | -0.076 | 7.013 | 611.495 | 0.059
7.048 | 157.194 | -0.201 | 7.054 | 315.737 | -0.076 | 7.051 | 611.465 | 0.059
7.085 | 157.066 | -0.201 | 7.091 | 315.245 | -0.075 | 7.089 | 612.076 | 0.06
7.123 | 156.59 | -0.201 | 7.128 | 315.833 | -0.074 | 7.125 | 613.393 | 0.06
7.161 | 157.062 | -0.2 | 7.167 | 316.546 | -0.074 | 7.163 | 614.178 | 0.061
7.199 | 157.63 | -0.2 | 7.205 | 317.284 | -0.074 | 7.2 | 613.887 | 0.062
7.236 | 158.06 | -0.199 | 7.242 | 316.507 | -0.073 | 7.239 | 613.552 | 0.062
7.274 | 157.931 | -0.198 | 7.279 | 316.537 | -0.073 | 7.277 | 613.35 | 0.063
7.311 | 158.064 | -0.197 | 7.318 | 315.885 | -0.072 | 7.313 | 613.979 | 0.063
7.348 | 158.262 | -0.197 | 7.354 | 316.161 | -0.071 | 7.352 | 613.311 | 0.064
7.386 | 158.064 | -0.197 | 7.392 | 316.017 | -0.071 | 7.388 | 612.274 | 0.065
7.424 | 157.631 | -0.197 | 7.427 | 317.37 | -0.071 | 7.427 | 613.099 | 0.066
7.462 | 157.635 | -0.196 | 7.469 | 316.147 | -0.07 | 7.465 | 612.738 | 0.067
7.499 | 157.498 | -0.196 | 7.505 | 316.093 | -0.07 | 7.5 | 613.361 | 0.067
7.537 | 156.979 | -0.196 | 7.544 | 316.559 | -0.069 | 7.539 | 615.094 | 0.067
7.575 | 156.603 | -0.195 | 7.58 | 316.405 | -0.069 | 7.576 | 614.882 | 0.068
7.613 | 156.978 | -0.194 | 7.617 | 316.038 | -0.069 | 7.615 | 616.119 | 0.068
7.65 | 156.611 | -0.194 | 7.655 | 315.061 | -0.068 | 7.652 | 615.377 | 0.069
7.686 | 156.957 | -0.194 | 7.693 | 315.076 | -0.067 | 7.69 | 615.722 | 0.07
7.725 | 157.339 | -0.193 | 7.731 | 314.817 | -0.067 | 7.728 | 615.823 | 0.07
7.763 | 157.856 | -0.193 | 7.767 | 315.134 | -0.066 | 7.765 | 614.736 | 0.072
7.8 | 157.924 | -0.192 | 7.806 | 315.477 | -0.066 | 7.801 | 615.598 | 0.072
7.837 | 157.219 | -0.192 | 7.842 | 316.244 | -0.065 | 7.842 | 613.613 | 0.073
7.874 | 158.163 | -0.19 | 7.879 | 316.902 | -0.064 | 7.877 | 614.164 | 0.074
7.913 | 158.574 | -0.19 | 7.919 | 316.003 | -0.064 | 7.917 | 614.723 | 0.074
7.951 | 158.415 | -0.189 | 7.957 | 316.132 | -0.064 | 7.954 | 614.569 | 0.075
7.989 | 158.498 | -0.189 | 7.994 | 315.459 | -0.063 | 7.991 | 613.394 | 0.076
8.026 | 158.318 | -0.189 | 8.031 | 315.23 | -0.062 | 8.028 | 615.056 | 0.077
8.063 | 157.906 | -0.188 | 8.07 | 315.125 | -0.061 | 8.066 | 614.098 | 0.078
8.099 | 157.843 | -0.188 | 8.107 | 313.707 | -0.061 | 8.106 | 614.906 | 0.078
8.138 | 158.133 | -0.187 | 8.144 | 314.994 | -0.061 | 8.143 | 615.182 | 0.079
8.177 | 158.317 | -0.187 | 8.18 | 314.364 | -0.06 | 8.18 | 613.465 | 0.08
8.215 | 158.064 | -0.186 | 8.22 | 314.228 | -0.059 | 8.216 | 613.825 | 0.08
8.252 | 158.361 | -0.186 | 8.257 | 314.473 | -0.059 | 8.253 | 612.572 | 0.081
8.289 | 158.839 | -0.186 | 8.295 | 314.775 | -0.059 | 8.293 | 612.019 | 0.082
8.327 | 159.122 | -0.185 | 8.332 | 315.883 | -0.059 | 8.329 | 612.062 | 0.083
8.365 | 158.53 | -0.185 | 8.37 | 316.07 | -0.058 | 8.366 | 612.493 | 0.084
8.403 | 158.469 | -0.185 | 8.408 | 315.128 | -0.058 | 8.404 | 612.471 | 0.085
8.441 | 158.938 | -0.184 | 8.446 | 315.527 | -0.058 | 8.441 | 614.32 | 0.085
8.477 | 159.35 | -0.184 | 8.482 | 315.87 | -0.057 | 8.478 | 613 | 0.086
8.516 | 158.995 | -0.184 | 8.52 | 314.881 | -0.057 | 8.515 | 613.921 | 0.086
8.554 | 159.243 | -0.184 | 8.559 | 314.2 | -0.057 | 8.554 | 612.447 | 0.087
8.591 | 159.058 | -0.183 | 8.596 | 314.689 | -0.056 | 8.592 | 614.193 | 0.087
8.629 | 159.158 | -0.183 | 8.632 | 314.481 | -0.056 | 8.629 | 611.911 | 0.089
8.664 | 159.247 | -0.182 | 8.669 | 314.387 | -0.055 | 8.666 | 612.023 | 0.089
8.704 | 159.152 | -0.182 | 8.708 | 313.491 | -0.055 | 8.703 | 612.733 | 0.09
8.74 | 159.048 | -0.182 | 8.747 | 313.271 | -0.055 | 8.74 | 613.358 | 0.091
8.779 | 158.586 | -0.181 | 8.783 | 313.372 | -0.055 | 8.778 | 613.987 | 0.091
8.818 | 158.337 | -0.181 | 8.821 | 312.792 | -0.054 | 8.817 | 612.955 | 0.092
8.853 | 158.604 | -0.18 | 8.858 | 314.466 | -0.052 | 8.854 | 613.643 | 0.093
8.889 | 159.018 | -0.179 | 8.896 | 314.125 | -0.051 | 8.894 | 612.54 | 0.093
8.928 | 158.939 | -0.179 | 8.932 | 314.971 | -0.051 | 8.929 | 611.086 | 0.094
8.966 | 158.182 | -0.177 | 8.97 | 315.202 | -0.051 | 8.966 | 611.866 | 0.094
9.005 | 158.551 | -0.177 | 9.009 | 314.353 | -0.05 | 9.003 | 610.932 | 0.095
9.043 | 158.521 | -0.177 | 9.045 | 315.229 | -0.05 | 9.041 | 611.165 | 0.096
9.079 | 158.538 | -0.177 | 9.082 | 315.823 | -0.05 | 9.081 | 609.849 | 0.098
9.116 | 158.87 | -0.176 | 9.121 | 315.641 | -0.049 | 9.117 | 611.641 | 0.098
9.155 | 158.985 | -0.176 | 9.159 | 315.169 | -0.048 | 9.154 | 611.784 | 0.099
9.192 | 159.401 | -0.175 | 9.196 | 314.796 | -0.048 | 9.191 | 612.127 | 0.1
9.229 | 159.906 | -0.175 | 9.234 | 315.52 | -0.047 | 9.23 | 612.022 | 0.1
9.265 | 159.752 | -0.175 | 9.27 | 314.041 | -0.047 | 9.268 | 611.744 | 0.101
9.304 | 159.655 | -0.174 | 9.307 | 313.751 | -0.046 | 9.305 | 611.631 | 0.102
9.341 | 159.623 | -0.174 | 9.347 | 314.006 | -0.045 | 9.341 | 613.772 | 0.102
9.379 | 159.254 | -0.174 | 9.384 | 314.459 | -0.045 | 9.38 | 614.469 | 0.104
9.418 | 159.141 | -0.173 | 9.421 | 313.461 | -0.044 | 9.417 | 613.514 | 0.104
9.454 | 159.1 | -0.173 | 9.458 | 313.93 | -0.044 | 9.454 | 613.254 | 0.104
9.491 | 158.04 | -0.173 | 9.497 | 313.72 | -0.043 | 9.492 | 612.719 | 0.105
9.53 | 157.169 | -0.173 | 9.533 | 313.774 | -0.042 | 9.53 | 611.794 | 0.106
9.567 | 157.095 | -0.172 | 9.571 | 313.882 | -0.041 | 9.566 | 612.962 | 0.107
9.606 | 156.15 | -0.172 | 9.609 | 314.406 | -0.041 | 9.603 | 612.578 | 0.107
9.641 | 156.04 | -0.172 | 9.648 | 314.137 | -0.04 | 9.643 | 613.713 | 0.108
9.677 | 155.765 | -0.172 | 9.684 | 313.979 | -0.04 | 9.681 | 612.707 | 0.109
9.717 | 155.101 | -0.171 | 9.722 | 313.933 | -0.04 | 9.718 | 613.68 | 0.11
9.755 | 155.645 | -0.171 | 9.76 | 313.982 | -0.039 | 9.756 | 613.163 | 0.11
9.793 | 155.599 | -0.17 | 9.798 | 313.945 | -0.038 | 9.793 | 613.35 | 0.111
9.829 | 156.413 | -0.17 | 9.836 | 313.854 | -0.036 | 9.831 | 613.689 | 0.112
9.867 | 157.216 | -0.17 | 9.872 | 313.493 | -0.036 | 9.869 | 612.555 | 0.113
9.903 | 157.449 | -0.17 | 9.91 | 313.93 | -0.035 | 9.907 | 611.317 | 0.114
9.941 | 157.799 | -0.169 | 9.948 | 314.368 | -0.035 | 9.945 | 611.65 | 0.115
9.981 | 158.156 | -0.168 | 9.986 | 314.452 | -0.035 | 9.982 | 611.799 | 0.115
10.017 | 158.712 | -0.168 | 10.023 | 315.033 | -0.033 | 10.02 | 611.416 | 0.116