## GENERAL
TEST IDENTIFICATION
Borehole: | TNW042-BH
Sample: | 36WAXE
Depth: | 32.68 | [m]
Test number: | CIUe08
VISUAL DESCRIPTION
Very stiff very high strength very dark brown sandy CLAY
GENERAL
Date test started: | 27/10/2020
Type of sample: | Undisturbed
Type of drains fitted: | Radial (spiral) & one end only
INITIAL
Diameter | 72.23 | [mm]
Length | 133.76 | [mm]
Water content | 18.96331 | [%]
Bulk density | 2.13706 | [Mg/m³]
Dry density | 1.796403 | [Mg/m³]
Void ratio | 0.5030036 | [-]
Degree of saturation | 100 | [%]
Assumed particle density | 2.7 | [Mg/m³]
Torvane | - | [kPa]
Pocket penetrometer | 175 | [kPa]
SATURATION
Pressure increments applied | 100 | [kPa]
Differential pressure used | N/A | [kPa]
Cell pressure | 527 | [kPa]
Base PWP | 496 | [kPa]
Mid height PWP | - | [kPa]
B value achieved | 0.97 | [-]
CONSOLIDATION: ISOTROPIC
Cell pressure | 827.518598 | [kPa]
Back pressure | 500 | [kPa]
Base PWP | 500.340106 | [kPa]
Mid height PWP | - | [kPa]
Effective radial pressure | 327.178492 | [kPa]
Effective axial pressure | 327.178492 | [kPa]
Deviator stress | 0 | [kPa]
Volumetric strain | 2.940506 | [%]
External axial strain | 1.298334 | [%]
Local axial strain | - | [%]
Local radial strain | - | [%]
Water content | 17.32642 | [%]
Bulk density | 2.171509 | [Mg/m³]
Dry density | 1.850827 | [Mg/m³]
Void ratio | 0.4588077 | [-]
Degree of saturation | 100 | [%]
SHEARING STAGE
Initial effective radial pressure | 327.325667 | [kPa]
Initial effective axial pressure | 327.325667 | [kPa]
Rate of strain | 0.3492738 | [%/hour]
At peak deviator stress
Corrected deviator stress | -316.7266 | [kPa]
Membrane correction applied | -0.945252 | [kPa]
Drain correction applied | 0 | [kPa]
External axial strain | -7.996487 | [%]
Local axial strain | - | [%]
Local radial strain | - | [%]
Excess base PWP | -101.126049 | [kPa]
Excess mid height PWP | - | [kPa]
Effective radial pressure | 427.099576 | [kPa]
Effective axial pressure | 110.373 | [kPa]
Principal effective stress ratio | 3.869603 | [-]
Ɛ50 | -0.5081715 | [%]
Secant modulus (E50) at Ɛ50 | 31163.36 | [kPa]
At peak principal effective stress ratio
Corrected deviator stress | -303.4247 | [kPa]
Membrane correction applied | -0.722511 | [kPa]
Drain correction applied | 0 | [kPa]
External axial strain | -6.263373 | [%]
Local axial strain | - | [%]
Local radial strain | - | [%]
Excess base PWP | -76.335428 | [kPa]
Excess mid height PWP | - | [kPa]
Effective radial pressure | 403.278654 | [kPa]
Effective axial pressure | 99.85393 | [kPa]
Principal effective stress ratio | 4.038686 | [-]
At 10% external axial strain
Corrected deviator stress | -300.1205 | [kPa]
Membrane correction applied | -1.214209 | [kPa]
Drain correction applied | 0 | [kPa]
External axial strain | -9.993752 | [%]
Local axial strain | - | [%]
Local radial strain | - | [%]
Excess base PWP | -104.664514 | [kPa]
Excess mid height PWP | - | [kPa]
Effective radial pressure | 429.512987 | [kPa]
Effective axial pressure | 129.3925 | [kPa]
Principal effective stress ratio | 3.319457 | [-]
FINAL CONDITIONS
Water content | 17.33446 | [%]
Bulk density | 2.171334 | [Mg/m³]
Dry density | 1.850551 | [Mg/m³]

## SATURATION
SATURATION
Time | Base pore-water pressure | Cell pressure
[hours] | [kPa] | [kPa]
0 | 0 | 0
0.1667 | 284 | 327
24.25 | 298 | 327
24.4167 | 392 | 427
41.9167 | 399 | 427
41.9167 | 496 | 527
47.3333 | 499 | 527

## CONSOLIDATION
ISOTROPIC CONSOLIDATION
Square root time | Volumetric strain | External axial strain | Effective axial stress | s' | t | p' | q
[minutes] 0.5 | [%] | [%] | [kPa] | [kPa] | [kPa] | [kPa] | [kPa]
0 | 0 | 0 | 34.1702 | 34.1702 | 0 | 34.1702 | 0
0.5 | 0.169106366 | 0.1942 | 51.6694 | 51.6694 | 0 | 51.6694 | 0
1 | 0.324353131 | 0.2909 | 69.6133 | 69.6133 | 0 | 69.6133 | 0
1.5 | 0.489017886 | 0.3045 | 84.5102 | 84.5102 | 0 | 84.5102 | 0
2 | 0.657721945 | 0.404 | 98.4715 | 98.4715 | 0 | 98.4715 | 0
2.5 | 0.828442647 | 0.4533 | 113.5243 | 113.5243 | 0 | 113.5243 | 0
3 | 0.994722831 | 0.5159 | 129.7959 | 129.7959 | 0 | 129.7959 | 0
3.5 | 1.15420376 | 0.5753 | 146.8742 | 146.8742 | 0 | 146.8742 | 0
4 | 1.305552985 | 0.5996 | 164.4945 | 164.4945 | 0 | 164.4945 | 0
5 | 1.575506775 | 0.7413 | 199.5396 | 199.5396 | 0 | 199.5396 | 0
6 | 1.791336727 | 0.9236 | 232.9425 | 232.9425 | 0 | 232.9425 | 0
7 | 1.956718335 | 1.0168 | 261.0385 | 261.0385 | 0 | 261.0385 | 0
8 | 2.077984145 | 1.0804 | 283.0932 | 283.0932 | 0 | 283.0932 | 0
9 | 2.16417301 | 1.0622 | 298.0246 | 298.0246 | 0 | 298.0246 | 0
10 | 2.224983532 | 1.1134 | 307.9191 | 307.9191 | 0 | 307.9191 | 0
11 | 2.267522763 | 1.1565 | 312.6592 | 312.6592 | 0 | 312.6592 | 0
12 | 2.299657304 | 1.0586 | 317.2835 | 317.2835 | 0 | 317.2835 | 0
14 | 2.348516126 | 1.0015 | 322.2492 | 322.2492 | 0 | 322.2492 | 0
16 | 2.385724292 | 1.0308 | 325.3242 | 325.3242 | 0 | 325.3242 | 0
18 | 2.414372357 | 1.1121 | 325.2024 | 325.2024 | 0 | 325.2024 | 0
20 | 2.438435952 | 1.1193 | 325.9645 | 325.9645 | 0 | 325.9645 | 0
25 | 2.489765538 | 1.043 | 326.642 | 326.642 | 0 | 326.642 | 0
30 | 2.530648652 | 1.0557 | 327.0417 | 327.0417 | 0 | 327.0417 | 0
35 | 2.574107989 | 0.9974 | 326.7551 | 326.7551 | 0 | 326.7551 | 0
40 | 2.622790926 | 1.0819 | 327.5992 | 327.5992 | 0 | 327.5992 | 0
45 | 2.674173971 | 1.1001 | 326.4762 | 326.4762 | 0 | 326.4762 | 0
50 | 2.722647453 | 1.1839 | 326.2632 | 326.2632 | 0 | 326.2632 | 0
60 | 2.834775884 | 1.124 | 327.185 | 327.185 | 0 | 327.185 | 0
67.96830057 | 2.940505906 | 1.2983 | 327.1785 | 327.1785 | 0 | 327.1785 | 0

## SHEARING
SHEARING STAGE
Axial strain | q | Excess pore-water pressure | p' | E | s' | t
[%] | [kPa] | [kPa] | [kPa] | [MPa] | [kPa] | [kPa]
0 | 0 | 0 | 327.3257 |  | 327.3257 | 0
-0.129 | -59.3882 | -14.0534 | 321.583 | 46.0466 | 311.685 | -29.6941
-0.2572 | -117.9616 | -10.37 | 298.2546 | 45.8611 | 278.5943 | -58.9808
-0.3754 | -133.1661 | -6.8356 | 288.7308 | 35.4693 | 266.5365 | -66.5831
-0.5082 | -157.2246 | 1.189 | 271.7422 | 30.9393 | 245.5381 | -78.6123
-0.6332 | -167.262 | 6.9391 | 264.1207 | 26.4142 | 236.2437 | -83.631
-0.7663 | -173.8233 | 8.8132 | 259.5057 | 22.6829 | 230.5352 | -86.9117
-0.8762 | -178.6718 | 10.4303 | 256.2817 | 20.3917 | 226.5031 | -89.3359
-1.0025 | -185.2659 | 12.7066 | 252.8707 | 18.4797 | 221.9931 | -92.633
-1.1269 | -191.8608 | 12.1435 | 249.9193 | 17.0253 | 217.9425 | -95.9304
-1.2571 | -196.4046 | 13.386 | 248.5188 | 15.6239 | 215.7847 | -98.2023
-1.379 | -202.1986 | 12.7156 | 247.2524 | 14.6623 | 213.5526 | -101.0993
-1.4996 | -207.0602 | 10.2381 | 246.7676 | 13.8081 | 212.2575 | -103.5301
-1.6263 | -209.8066 | 9.2033 | 246.7696 | 12.9006 | 211.8018 | -104.9033
-1.7505 | -214.8949 | 7.8388 | 247.077 | 12.2761 | 211.2612 | -107.4474
-1.8746 | -217.952 | 6.0234 | 247.4395 | 11.6264 | 211.1142 | -108.976
-2.0008 | -221.0042 | 5.219 | 248.046 | 11.0458 | 211.212 | -110.5021
-2.1321 | -224.1396 | 2.9927 | 248.7781 | 10.5127 | 211.4215 | -112.0698
-2.2563 | -227.6046 | 0.787 | 249.7094 | 10.0876 | 211.7754 | -113.8023
-2.3776 | -231.6753 | -2.0196 | 251.3574 | 9.7442 | 212.7449 | -115.8377
-2.5033 | -234.9955 | -5.0218 | 252.6937 | 9.3876 | 213.5278 | -117.4978
-2.6231 | -238.3625 | -6.8996 | 254.2951 | 9.0872 | 214.568 | -119.1813
-2.749 | -240.7126 | -10.0858 | 255.2303 | 8.7564 | 215.1116 | -120.3563
-2.874 | -243.2137 | -11.7132 | 256.4258 | 8.4626 | 215.8901 | -121.6068
-3.0017 | -247.4503 | -14.3184 | 258.7899 | 8.2437 | 217.5482 | -123.7251
-3.0017 | -247.4503 | -14.3184 | 258.7899 | 8.2437 | 217.5482 | -123.7251
-3.2548 | -253.4028 | -19.9306 | 262.3697 | 7.7854 | 220.1359 | -126.7014
-3.5045 | -258.8073 | -25.8502 | 265.8088 | 7.3851 | 222.6743 | -129.4036
-3.7524 | -263.5127 | -30.5553 | 268.9665 | 7.0225 | 225.0477 | -131.7563
-3.9978 | -268.2871 | -35.4617 | 272.3535 | 6.7108 | 227.639 | -134.1435
-4.257 | -272.3944 | -39.8421 | 275.2334 | 6.3988 | 229.8343 | -136.1972
-4.5089 | -276.7272 | -44.4336 | 278.6149 | 6.1374 | 232.4937 | -138.3636
-4.7492 | -280.7069 | -49.8868 | 281.789 | 5.9107 | 235.0045 | -140.3535
-4.9971 | -285.2138 | -54.0687 | 285.8189 | 5.7075 | 238.2833 | -142.6069
-5.2506 | -288.6044 | -58.6622 | 288.9022 | 5.4966 | 240.8015 | -144.3022
-5.5004 | -292.737 | -63.4869 | 292.6078 | 5.3221 | 243.8183 | -146.3685
-5.7577 | -297.2022 | -69.9223 | 296.7866 | 5.1618 | 247.253 | -148.6011
-5.9964 | -299.7378 | -72.6906 | 299.0188 | 4.9987 | 249.0625 | -149.8689
-6.2634 | -303.4247 | -76.3354 | 302.1371 | 4.8444 | 251.5663 | -151.7124
-6.4988 | -306.5895 | -81.2897 | 305.3399 | 4.7176 | 254.2416 | -153.2947
-6.7473 | -308.5736 | -85.9541 | 308.0312 | 4.5733 | 256.6023 | -154.2868
-6.9965 | -312.093 | -89.5208 | 311.7562 | 4.4607 | 259.7407 | -156.0465
-7.2519 | -313.9854 | -92.942 | 314.6942 | 4.3297 | 262.3633 | -156.9927
-7.5001 | -315.4638 | -95.8006 | 317.1176 | 4.2061 | 264.5403 | -157.7319
-7.7478 | -316.4065 | -98.3109 | 319.0351 | 4.0838 | 266.3007 | -158.2033
-7.9965 | -316.7266 | -101.126 | 321.524 | 3.9608 | 268.7363 | -158.3633
-8.2463 | -316.6214 | -102.9271 | 323.1354 | 3.8395 | 270.3652 | -158.3107
-8.51 | -312.6457 | -102.8313 | 324.0315 | 3.6739 | 271.9239 | -156.3229
-8.7469 | -309.6512 | -102.4946 | 324.5393 | 3.5401 | 272.9308 | -154.8256
-8.9938 | -308.4705 | -104.1813 | 325.7429 | 3.4298 | 274.3311 | -154.2352
-9.2588 | -307.1804 | -103.2841 | 327.2114 | 3.3177 | 276.0147 | -153.5902
-9.4945 | -304.935 | -103.4923 | 328.0622 | 3.2117 | 277.2397 | -152.4675
-9.7428 | -303.0214 | -103.5264 | 328.7582 | 3.1102 | 278.2546 | -151.5107
-9.9938 | -300.1205 | -104.6645 | 329.4728 | 3.0031 | 279.4528 | -150.0602
-10.2451 | -296.7172 | -104.2292 | 329.9735 | 2.8962 | 280.5207 | -148.3586
-10.4945 | -292.0389 | -101.1783 | 328.4527 | 2.7828 | 279.7796 | -146.0194
-10.742 | -289.3749 | -98.237 | 327.5279 | 2.6939 | 279.2988 | -144.6874
-10.9931 | -287.8247 | -98.4018 | 327.4884 | 2.6182 | 279.5176 | -143.9123
-11.2463 | -285.2756 | -97.214 | 327.3099 | 2.5366 | 279.764 | -142.6378
-11.4919 | -282.0513 | -95.0754 | 326.8693 | 2.4543 | 279.8607 | -141.0256
-11.7439 | -277.3454 | -92.5667 | 325.1475 | 2.3616 | 278.9233 | -138.6727
-11.9981 | -272.3751 | -88.4949 | 323.2028 | 2.2702 | 277.807 | -136.1876
-12.2459 | -268.1425 | -85.3184 | 321.6982 | 2.1897 | 277.0078 | -134.0713
-12.5027 | -263.3463 | -82.0548 | 320.1314 | 2.1063 | 276.2404 | -131.6731
-12.7411 | -259.0967 | -79.7575 | 318.5969 | 2.0335 | 275.4141 | -129.5484
-12.9915 | -254.742 | -76.8556 | 317.3614 | 1.9608 | 274.9044 | -127.371
-13.2408 | -250.424 | -74.3395 | 316.194 | 1.8913 | 274.4567 | -125.212
-13.4952 | -247.0855 | -72.3862 | 315.3496 | 1.8309 | 274.1687 | -123.5428
-13.743 | -243.2408 | -70.5568 | 314.3852 | 1.7699 | 273.845 | -121.6204
-13.9944 | -239.6589 | -67.995 | 313.5408 | 1.7125 | 273.5976 | -119.8294
-14.2394 | -235.3283 | -66.0399 | 312.2687 | 1.6527 | 273.0474 | -117.6641
-14.492 | -231.1134 | -62.7802 | 310.5 | 1.5948 | 271.9811 | -115.5567
-14.7411 | -227.3163 | -60.509 | 308.0265 | 1.5421 | 270.1405 | -113.6582
-14.9881 | -224.4255 | -57.8286 | 306.0709 | 1.4974 | 268.6666 | -112.2127
-15.2394 | -221.0326 | -54.1152 | 304.3368 | 1.4504 | 267.498 | -110.5163
-15.4904 | -217.971 | -52.5269 | 303.0966 | 1.4071 | 266.7681 | -108.9855
-15.7484 | -214.7622 | -50.1315 | 301.8714 | 1.3637 | 266.0777 | -107.3811
-15.988 | -206.7533 | -42.6662 | 297.8999 | 1.2932 | 263.441 | -103.3767