## GENERAL
TEST IDENTIFICATION
Borehole : | TNW052-BH-A
Sample : | 04BAGD
Depth : | 45.55 | [m]
GENERAL
Interface Roughness | 8.05 | [µm]
FAST SHEAR
Normal Stress | 364 | [kPa]
Rate of Displacement | 500 | [mm/min]
Final Vertical Displacement | 0.74 | [mm]
SLOW SHEAR
Normal Stress | 609 | [kPa]
Rate of Displacement | 0.018 | [mm/min]
Final Vertical Displacement | 0.26 | [mm]

## FAST SHEARING
SHEARING STAGE - FAST
Average linear displacement | Stress Ratio t/s'n | Angle of shearing resistance
[mm] | [-] | [º]
0 | 0 | 0
4.166246 | 0.0180061 | 1.031562
8.332493 | 0.05413598 | 3.098738
16.66499 | 0.408609 | 22.22537
24.99748 | 0.3134003 | 17.401
33.32997 | 0.2869207 | 16.00928
41.66246 | 0.2816248 | 15.72854
49.99496 | 0.2720921 | 15.22124
58.32745 | 0.2610296 | 14.62946
66.65994 | 0.2636187 | 14.76825
74.99243 | 0.2633833 | 14.75564
83.32493 | 0.2646779 | 14.82498
91.65742 | 0.2570282 | 14.41461
99.98991 | 0.2564398 | 14.38298
108.3224 | 0.2450242 | 13.76761
116.6549 | 0.2444357 | 13.7358
124.9874 | 0.2405521 | 13.52564
133.3199 | 0.234197 | 13.18094
141.6524 | 0.2320786 | 13.06582
149.9849 | 0.2270181 | 12.79039
158.3174 | 0.2192507 | 12.36646
166.6499 | 0.2166616 | 12.22485
174.9823 | 0.2199568 | 12.40506
183.3148 | 0.2178385 | 12.28924
191.6473 | 0.2216045 | 12.49507
199.9798 | 0.2216045 | 12.49507
199.9798 | 0 | 0
204.1461 | 0.0170646 | 0.9776348
208.3123 | 0.07296589 | 4.173242
216.6448 | 0.2320786 | 13.06582
224.9773 | 0.2525561 | 14.174
233.3098 | 0.2476133 | 13.90747
241.6423 | 0.242435 | 13.62758
249.9748 | 0.2291364 | 12.90576
258.3073 | 0.2284303 | 12.86732
266.6398 | 0.2258412 | 12.72625
274.9723 | 0.2160732 | 12.19264
283.3048 | 0.2110126 | 11.91534
291.6372 | 0.2045399 | 11.55982
299.9697 | 0.210895 | 11.90888
308.3022 | 0.2119541 | 11.96697
316.6347 | 0.219133 | 12.36003
324.9672 | 0.2234875 | 12.59787
333.2997 | 0.2246643 | 12.66208
341.6322 | 0.2216045 | 12.49507
349.9647 | 0.2243113 | 12.64282
358.2972 | 0.1965371 | 11.11903
366.6297 | 0.1729998 | 9.815008
374.9622 | 0.1717052 | 9.742976
383.2947 | 0.1713521 | 9.723325
391.6272 | 0.1713521 | 9.723325
399.9597 | 0.1713521 | 9.723325

## SLOW SHEARING
SHEARING STAGE - SLOW
Average linear displacement | Stress Ratio t/s'n | Angle of shearing resistance
[mm] | [-] | [º]
0 | 0 | 0
0.00445059 | 0.007457606 | 0.4272814
0.008901179 | 0.007035477 | 0.4030965
0.01780236 | 0.007035477 | 0.4030965
0.02670354 | 0.007387251 | 0.4232506
0.03560472 | 0.007176187 | 0.4111582
0.0445059 | 0.007176187 | 0.4111582
0.05340708 | 0.007176187 | 0.4111582
0.06230825 | 0.007176187 | 0.4111582
0.07120943 | 0.007387251 | 0.4232506
0.08011061 | 0.008301863 | 0.4756508
0.08901179 | 0.008653637 | 0.4958045
0.09791297 | 0.01146783 | 0.6570293
0.1068142 | 0.0140006 | 0.8021229
0.1157153 | 0.01646302 | 0.9431762
0.1246165 | 0.01751834 | 1.003624
0.1335177 | 0.01920685 | 1.100336
0.1424189 | 0.0206843 | 1.184954
0.15132 | 0.02237282 | 1.281654
0.1602212 | 0.02462417 | 1.410576
0.1691224 | 0.02610162 | 1.495173
0.1780236 | 0.02849368 | 1.632126
0.1869248 | 0.03025255 | 1.732815
0.1958259 | 0.03243355 | 1.857654
0.2047271 | 0.03482561 | 1.994555
0.2136283 | 0.03651413 | 2.091176
0.2225295 | 0.03876548 | 2.219987
0.2314307 | 0.04115754 | 2.356823
0.2403318 | 0.0435496 | 2.493633
0.249233 | 0.04594167 | 2.630414
0.2581342 | 0.04798195 | 2.747057
0.2670354 | 0.05058508 | 2.895843
0.2759366 | 0.05297714 | 3.032532
0.2848377 | 0.05607275 | 3.209371
0.2937389 | 0.05867588 | 3.35803
0.3026401 | 0.06134936 | 3.510659
0.3115413 | 0.06479674 | 3.707397
0.3204425 | 0.06761094 | 3.867935
0.3293436 | 0.07162116 | 4.096595
0.3382448 | 0.07464641 | 4.269007
0.347146 | 0.0774606 | 4.429321
0.3560472 | 0.08118941 | 4.641629
0.3649483 | 0.08435537 | 4.821791
0.3738495 | 0.08759169 | 5.005858
0.3827507 | 0.09005411 | 5.14584
0.3916519 | 0.09343114 | 5.337714
0.4005531 | 0.09680817 | 5.529469
0.4094542 | 0.1002556 | 5.72509
0.4183554 | 0.1043361 | 5.956468
0.4272566 | 0.1084871 | 6.191636
0.4361578 | 0.1118641 | 6.382804
0.445059 | 0.1153115 | 6.577809
0.4539601 | 0.1188996 | 6.78061
0.4628613 | 0.1226987 | 6.995155
0.4717625 | 0.1262868 | 7.1976
0.4806637 | 0.129101 | 7.356254
0.4895649 | 0.1324077 | 7.542527
0.498466 | 0.1366993 | 7.784047
0.5073672 | 0.1401467 | 7.977854
0.5162684 | 0.1437348 | 8.179377
0.5251696 | 0.1480264 | 8.420145
0.5340708 | 0.1523884 | 8.664554
0.5429719 | 0.1561876 | 8.877169
0.5518731 | 0.1602682 | 9.105258
0.5607743 | 0.1527402 | 8.684251
0.5696755 | 0.1573836 | 8.944052
0.5785766 | 0.1620974 | 9.207411
0.5874778 | 0.1658966 | 9.419385
0.596379 | 0.1702585 | 9.662442
0.6052802 | 0.1740577 | 9.873852
0.6141814 | 0.1774347 | 10.06154
0.6230825 | 0.1810932 | 10.26463
0.6319837 | 0.1844702 | 10.45187
0.6408849 | 0.1878472 | 10.63887
0.6497861 | 0.1910836 | 10.81788
0.6586873 | 0.1950234 | 11.0355
0.6675884 | 0.1971341 | 11.15196
0.6764896 | 0.1995261 | 11.28382
0.6853908 | 0.2007925 | 11.35359
0.694292 | 0.2005815 | 11.34196
0.7031932 | 0.2000186 | 11.31096
0.7120943 | 0.1985412 | 11.22954
0.7209955 | 0.1969934 | 11.1442
0.7298967 | 0.1953048 | 11.05103
0.7387979 | 0.1946717 | 11.01608
0.7476991 | 0.1931942 | 10.9345
0.7566002 | 0.1918575 | 10.86065
0.7655014 | 0.19038 | 10.77898
0.7744026 | 0.1892543 | 10.71673
0.7833038 | 0.1886915 | 10.68559
0.7922049 | 0.1882694 | 10.66223
0.8011061 | 0.187214 | 10.60383
0.8100073 | 0.1858773 | 10.52981
0.8189085 | 0.1852441 | 10.49474
0.8278097 | 0.1841888 | 10.43627
0.8367108 | 0.1839777 | 10.42457
0.845612 | 0.1828521 | 10.36218
0.8545132 | 0.1825003 | 10.34267
0.8634144 | 0.1820781 | 10.31926
0.8723156 | 0.1809525 | 10.25682
0.8812167 | 0.1807414 | 10.24511
0.8901179 | 0.1796861 | 10.18655
0.8990191 | 0.179475 | 10.17484
0.9079203 | 0.1790529 | 10.1514
0.9168215 | 0.1788418 | 10.13969
0.9257226 | 0.1788418 | 10.13969
0.9346238 | 0.1777865 | 10.08108
0.943525 | 0.1775754 | 10.06936
0.9524262 | 0.1773644 | 10.05764
0.9613274 | 0.1764498 | 10.00682
0.9702285 | 0.1762387 | 9.995095
0.9791297 | 0.1760276 | 9.983365
0.9880309 | 0.1758869 | 9.975545
0.9969321 | 0.1756759 | 9.963815
1.005833 | 0.1747613 | 9.912972
1.014734 | 0.1745502 | 9.901237
1.023636 | 0.1743391 | 9.889501
1.032537 | 0.1741281 | 9.877764
1.041438 | 0.1741281 | 9.877764
1.050339 | 0.1732134 | 9.826895
1.05924 | 0.1730727 | 9.819068
1.068142 | 0.1728617 | 9.807326
1.077043 | 0.1726506 | 9.795583
1.085944 | 0.1724395 | 9.78384
1.094845 | 0.1724395 | 9.78384
1.103746 | 0.1722285 | 9.772096
1.112647 | 0.1720174 | 9.760351
1.121549 | 0.1720174 | 9.760351
1.13045 | 0.1711732 | 9.713362
1.139351 | 0.1709621 | 9.701612
1.148252 | 0.170751 | 9.689862
1.157153 | 0.17054 | 9.678111
1.166054 | 0.1703289 | 9.66636
1.174956 | 0.1703289 | 9.66636
1.183857 | 0.1703289 | 9.66636
1.192758 | 0.1701178 | 9.654607
1.201659 | 0.1692736 | 9.607589
1.21056 | 0.1690625 | 9.595832
1.219462 | 0.1690625 | 9.595832
1.228363 | 0.1688515 | 9.584075
1.237264 | 0.1686404 | 9.572316
1.246165 | 0.1684293 | 9.560557
1.255066 | 0.1684293 | 9.560557
1.263967 | 0.1684293 | 9.560557
1.272869 | 0.1682183 | 9.548797
1.28177 | 0.1680072 | 9.537037
1.290671 | 0.1680072 | 9.537037
1.299572 | 0.1678665 | 9.529196
1.308473 | 0.1678665 | 9.529196
1.317375 | 0.1676554 | 9.517434
1.326276 | 0.1669519 | 9.478221
1.335177 | 0.1667408 | 9.466455
1.344078 | 0.1667408 | 9.466455
1.352979 | 0.1665297 | 9.454689
1.36188 | 0.1665297 | 9.454689
1.370782 | 0.1663187 | 9.442922
1.379683 | 0.1663187 | 9.442922
1.388584 | 0.1661076 | 9.431154
1.397485 | 0.1654041 | 9.391921
1.406386 | 0.1652634 | 9.384074
1.415287 | 0.1652634 | 9.384074
1.424189 | 0.1650523 | 9.372302
1.43309 | 0.1650523 | 9.372302
1.441991 | 0.1650523 | 9.372302
1.450892 | 0.1648412 | 9.360529
1.459793 | 0.1648412 | 9.360529
1.468695 | 0.1646302 | 9.348756
1.477596 | 0.1646302 | 9.348756
1.486497 | 0.1644191 | 9.336981
1.495398 | 0.1644191 | 9.336981
1.504299 | 0.164208 | 9.325206
1.5132 | 0.164208 | 9.325206
1.522102 | 0.1640673 | 9.317355
1.531003 | 0.1640673 | 9.317355
1.539904 | 0.1638563 | 9.305579
1.548805 | 0.1638563 | 9.305579
1.557706 | 0.1636452 | 9.293802
1.566608 | 0.1636452 | 9.293802
1.575509 | 0.1636452 | 9.293802
1.58441 | 0.1634341 | 9.282024
1.593311 | 0.1634341 | 9.282024
1.602212 | 0.1632231 | 9.270245
1.611113 | 0.1625195 | 9.230976
1.620015 | 0.1632231 | 9.270245
1.628916 | 0.163012 | 9.258465
1.637817 | 0.1623085 | 9.219194
1.646718 | 0.1620974 | 9.207411
1.655619 | 0.1628009 | 9.246685
1.664521 | 0.1620974 | 9.207411
1.673422 | 0.1620974 | 9.207411
1.682323 | 0.1619567 | 9.199555
1.691224 | 0.1619567 | 9.199555
1.700125 | 0.1617456 | 9.18777
1.709026 | 0.1617456 | 9.18777
1.717928 | 0.1617456 | 9.18777
1.726829 | 0.1615346 | 9.175985
1.73573 | 0.1615346 | 9.175985
1.744631 | 0.1615346 | 9.175985
1.753532 | 0.1613235 | 9.164199
1.762433 | 0.1613235 | 9.164199
1.771335 | 0.1613235 | 9.164199
1.780236 | 0.1613235 | 9.164199
1.789137 | 0.1611124 | 9.152413
1.798038 | 0.1611124 | 9.152413
1.806939 | 0.1611124 | 9.152413
1.815841 | 0.1609014 | 9.140625
1.824742 | 0.1609014 | 9.140625
1.833643 | 0.1609014 | 9.140625
1.842544 | 0.1601978 | 9.101328
1.851445 | 0.1600571 | 9.093467
1.860346 | 0.1600571 | 9.093467
1.869248 | 0.1600571 | 9.093467
1.878149 | 0.1600571 | 9.093467
1.88705 | 0.1600571 | 9.093467
1.895951 | 0.159846 | 9.081676
1.904852 | 0.159846 | 9.081676
1.913754 | 0.159846 | 9.081676
1.922655 | 0.159846 | 9.081676
1.931556 | 0.159846 | 9.081676
1.940457 | 0.159635 | 9.069884
1.949358 | 0.159635 | 9.069884
1.958259 | 0.159635 | 9.069884
1.967161 | 0.159635 | 9.069884
1.976062 | 0.159635 | 9.069884
1.984963 | 0.1594239 | 9.058091
1.993864 | 0.1594239 | 9.058091
2.002765 | 0.1594239 | 9.058091
2.011666 | 0.1592128 | 9.046297
2.020568 | 0.1594239 | 9.058091
2.029469 | 0.1592128 | 9.046297
2.03837 | 0.1592128 | 9.046297
2.047271 | 0.1592128 | 9.046297
2.056172 | 0.1592128 | 9.046297
2.065074 | 0.1592128 | 9.046297
2.073975 | 0.1590018 | 9.034502
2.082876 | 0.1592128 | 9.046297
2.091777 | 0.1580872 | 8.983384
2.100678 | 0.1592128 | 9.046297
2.109579 | 0.1582982 | 8.995182
2.118481 | 0.1582982 | 8.995182
2.127382 | 0.1580872 | 8.983384
2.136283 | 0.1579465 | 8.975518
2.145184 | 0.1582982 | 8.995182
2.154085 | 0.1579465 | 8.975518
2.162987 | 0.1580872 | 8.983384
2.171888 | 0.1579465 | 8.975518
2.180789 | 0.1580872 | 8.983384
2.18969 | 0.1579465 | 8.975518
2.198591 | 0.1580872 | 8.983384
2.207492 | 0.1579465 | 8.975518
2.216394 | 0.1580872 | 8.983384
2.225295 | 0.1579465 | 8.975518
2.234196 | 0.1579465 | 8.975518
2.243097 | 0.1579465 | 8.975518
2.251998 | 0.1577354 | 8.963719
2.2609 | 0.1579465 | 8.975518
2.269801 | 0.1577354 | 8.963719
2.278702 | 0.1579465 | 8.975518
2.287603 | 0.1570319 | 8.924383
2.296504 | 0.1579465 | 8.975518
2.305405 | 0.1570319 | 8.924383
2.314307 | 0.1572429 | 8.936185
2.323208 | 0.1570319 | 8.924383
2.332109 | 0.1577354 | 8.963719
2.34101 | 0.1579465 | 8.975518
2.349911 | 0.1568208 | 8.912581
2.358812 | 0.1577354 | 8.963719
2.367714 | 0.1570319 | 8.924383
2.376615 | 0.1568208 | 8.912581
2.385516 | 0.1570319 | 8.924383
2.394417 | 0.1572429 | 8.936185
2.403318 | 0.1568208 | 8.912581
2.41222 | 0.1568208 | 8.912581
2.421121 | 0.1570319 | 8.924383
2.430022 | 0.1566097 | 8.900777
2.438923 | 0.1568208 | 8.912581
2.447824 | 0.1570319 | 8.924383
2.456725 | 0.1566097 | 8.900777
2.465627 | 0.1568208 | 8.912581
2.474528 | 0.1568208 | 8.912581
2.483429 | 0.1566097 | 8.900777
2.49233 | 0.1566097 | 8.900777
2.501231 | 0.1568208 | 8.912581
2.510133 | 0.1566097 | 8.900777
2.519034 | 0.1566097 | 8.900777
2.527935 | 0.1570319 | 8.924383
2.536836 | 0.1566097 | 8.900777
2.545737 | 0.1566097 | 8.900777
2.554638 | 0.1566097 | 8.900777
2.56354 | 0.1568208 | 8.912581
2.572441 | 0.1568208 | 8.912581
2.581342 | 0.1566097 | 8.900777
2.590243 | 0.1568208 | 8.912581
2.599144 | 0.1563987 | 8.888973
2.608046 | 0.1563987 | 8.888973
2.616947 | 0.1563987 | 8.888973
2.625848 | 0.1566097 | 8.900777
2.634749 | 0.1568208 | 8.912581
2.64365 | 0.1568208 | 8.912581
2.652551 | 0.1563987 | 8.888973
2.661453 | 0.1561876 | 8.877169
2.670354 | 0.1561876 | 8.877169
2.679255 | 0.1563987 | 8.888973
2.688156 | 0.1563987 | 8.888973
2.697057 | 0.1566097 | 8.900777
2.705958 | 0.1566097 | 8.900777
2.71486 | 0.155484 | 8.837814
2.723761 | 0.1560469 | 8.869298
2.732662 | 0.155484 | 8.837814
2.741563 | 0.1561876 | 8.877169
2.750464 | 0.1561876 | 8.877169
2.759366 | 0.1563987 | 8.888973
2.768267 | 0.1563987 | 8.888973
2.777168 | 0.1553433 | 8.829942
2.786069 | 0.1553433 | 8.829942
2.79497 | 0.1560469 | 8.869298
2.803871 | 0.1560469 | 8.869298
2.812773 | 0.1560469 | 8.869298
2.821674 | 0.1561876 | 8.877169
2.830575 | 0.1561876 | 8.877169
2.839476 | 0.1561876 | 8.877169
2.848377 | 0.1563987 | 8.888973
2.857279 | 0.1551323 | 8.818134
2.86618 | 0.1551323 | 8.818134
2.875081 | 0.1560469 | 8.869298
2.883982 | 0.1560469 | 8.869298
2.892883 | 0.1561876 | 8.877169
2.901784 | 0.1561876 | 8.877169
2.910686 | 0.1560469 | 8.869298
2.919587 | 0.1560469 | 8.869298
2.928488 | 0.1558358 | 8.857492
2.937389 | 0.1551323 | 8.818134
2.94629 | 0.1551323 | 8.818134
2.955191 | 0.1549212 | 8.806324
2.964093 | 0.1551323 | 8.818134
2.972994 | 0.1551323 | 8.818134
2.981895 | 0.1551323 | 8.818134
2.990796 | 0.1551323 | 8.818134
2.999697 | 0.1553433 | 8.829942
3.008599 | 0.1563987 | 8.888973
3.0175 | 0.1563987 | 8.888973
3.026401 | 0.1560469 | 8.869298
3.035302 | 0.1561876 | 8.877169
3.044203 | 0.1561876 | 8.877169
3.053104 | 0.1560469 | 8.869298
3.062006 | 0.1558358 | 8.857492
3.070907 | 0.1560469 | 8.869298
3.079808 | 0.1560469 | 8.869298
3.088709 | 0.1558358 | 8.857492
3.09761 | 0.1558358 | 8.857492
3.106512 | 0.1549212 | 8.806324
3.115413 | 0.1556248 | 8.845686
3.124314 | 0.1549212 | 8.806324
3.133215 | 0.1549212 | 8.806324
3.142116 | 0.1549212 | 8.806324
3.151017 | 0.1561876 | 8.877169
3.159919 | 0.1560469 | 8.869298
3.16882 | 0.1560469 | 8.869298
3.177721 | 0.1551323 | 8.818134
3.186622 | 0.1549212 | 8.806324
3.195523 | 0.1561876 | 8.877169
3.204425 | 0.1561876 | 8.877169
3.213326 | 0.1560469 | 8.869298
3.222227 | 0.1551323 | 8.818134
3.231128 | 0.1551323 | 8.818134
3.240029 | 0.1551323 | 8.818134
3.24893 | 0.1561876 | 8.877169
3.257832 | 0.1551323 | 8.818134
3.266733 | 0.1551323 | 8.818134
3.275634 | 0.1549212 | 8.806324
3.284535 | 0.1549212 | 8.806324
3.293436 | 0.1561876 | 8.877169
3.302337 | 0.1560469 | 8.869298
3.311239 | 0.1553433 | 8.829942
3.32014 | 0.1551323 | 8.818134
3.329041 | 0.1549212 | 8.806324
3.337942 | 0.1547101 | 8.794514
3.346843 | 0.1547101 | 8.794514
3.355745 | 0.1561876 | 8.877169
3.364646 | 0.1560469 | 8.869298
3.373547 | 0.1551323 | 8.818134
3.382448 | 0.1549212 | 8.806324
3.391349 | 0.1547101 | 8.794514
3.40025 | 0.1558358 | 8.857492
3.409152 | 0.1561876 | 8.877169
3.418053 | 0.1560469 | 8.869298
3.426954 | 0.1551323 | 8.818134
3.435855 | 0.1547101 | 8.794514
3.444756 | 0.1547101 | 8.794514
3.453658 | 0.1560469 | 8.869298
3.462559 | 0.1551323 | 8.818134
3.47146 | 0.1547101 | 8.794514
3.480361 | 0.1549212 | 8.806324
3.489262 | 0.1558358 | 8.857492
3.498163 | 0.1547101 | 8.794514
3.507065 | 0.1547101 | 8.794514
3.515966 | 0.1558358 | 8.857492
3.524867 | 0.1549212 | 8.806324
3.533768 | 0.1547101 | 8.794514
3.542669 | 0.1556248 | 8.845686
3.55157 | 0.1547101 | 8.794514
3.560472 | 0.154288 | 8.770892
3.569373 | 0.1556248 | 8.845686
3.578274 | 0.1544991 | 8.782704
3.587175 | 0.154288 | 8.770892
3.596076 | 0.1556248 | 8.845686
3.604978 | 0.1554137 | 8.833878
3.613879 | 0.1544991 | 8.782704
3.62278 | 0.1544991 | 8.782704
3.631681 | 0.1547101 | 8.794514
3.640582 | 0.1535845 | 8.731515
3.649483 | 0.1556248 | 8.845686
3.658385 | 0.1544991 | 8.782704
3.667286 | 0.1534438 | 8.723638
3.676187 | 0.1547101 | 8.794514
3.685088 | 0.154288 | 8.770892
3.693989 | 0.1541473 | 8.763017
3.702891 | 0.1544991 | 8.782704
3.711792 | 0.1534438 | 8.723638
3.720693 | 0.1554137 | 8.833878
3.729594 | 0.1541473 | 8.763017
3.738495 | 0.1554137 | 8.833878
3.747396 | 0.154288 | 8.770892
3.756298 | 0.1556248 | 8.845686
3.765199 | 0.154288 | 8.770892
3.7741 | 0.1556248 | 8.845686
3.783001 | 0.1541473 | 8.763017
3.791902 | 0.1556248 | 8.845686
3.800804 | 0.154288 | 8.770892
3.809705 | 0.1554137 | 8.833878
3.818606 | 0.154288 | 8.770892
3.827507 | 0.1532327 | 8.711823
3.836408 | 0.1552026 | 8.82207
3.845309 | 0.1532327 | 8.711823
3.854211 | 0.1552026 | 8.82207
3.863112 | 0.1541473 | 8.763017
3.872013 | 0.1554137 | 8.833878
3.880914 | 0.1541473 | 8.763017
3.889815 | 0.1532327 | 8.711823
3.898716 | 0.154288 | 8.770892
3.907618 | 0.1539362 | 8.751204
3.916519 | 0.1554137 | 8.833878
3.92542 | 0.154288 | 8.770892
3.934321 | 0.1541473 | 8.763017
3.943222 | 0.154288 | 8.770892
3.952124 | 0.1532327 | 8.711823
3.961025 | 0.154288 | 8.770892
3.969926 | 0.1532327 | 8.711823
3.978827 | 0.1552026 | 8.82207
3.987728 | 0.1539362 | 8.751204
3.996629 | 0.154288 | 8.770892
4.005531 | 0.1539362 | 8.751204
4.014432 | 0.1552026 | 8.82207
4.023333 | 0.1539362 | 8.751204
4.032234 | 0.1544991 | 8.782704
4.041135 | 0.1554137 | 8.833878
4.050037 | 0.1541473 | 8.763017
4.058938 | 0.1554137 | 8.833878
4.067839 | 0.1534438 | 8.723638
4.07674 | 0.1544991 | 8.782704
4.085641 | 0.1534438 | 8.723638
4.094542 | 0.1544991 | 8.782704
4.103444 | 0.1532327 | 8.711823
4.112345 | 0.1544991 | 8.782704
4.121246 | 0.1532327 | 8.711823
4.130147 | 0.154288 | 8.770892
4.139048 | 0.1535845 | 8.731515
4.14795 | 0.1544991 | 8.782704
4.156851 | 0.1534438 | 8.723638
4.165752 | 0.1547101 | 8.794514
4.174653 | 0.1532327 | 8.711823
4.183554 | 0.154288 | 8.770892
4.192455 | 0.1554137 | 8.833878
4.201357 | 0.1534438 | 8.723638
4.210258 | 0.1556248 | 8.845686
4.219159 | 0.154288 | 8.770892
4.22806 | 0.1547101 | 8.794514
4.236961 | 0.1534438 | 8.723638
4.245862 | 0.1547101 | 8.794514
4.254764 | 0.1534438 | 8.723638
4.263665 | 0.1544991 | 8.782704
4.272566 | 0.1549212 | 8.806324
4.281467 | 0.1535845 | 8.731515
4.290368 | 0.1549212 | 8.806324
4.29927 | 0.1534438 | 8.723638
4.308171 | 0.1547101 | 8.794514
4.317072 | 0.1556248 | 8.845686
4.325973 | 0.1534438 | 8.723638
4.334874 | 0.1544991 | 8.782704
4.343775 | 0.1549212 | 8.806324
4.352677 | 0.1535845 | 8.731515
4.361578 | 0.1547101 | 8.794514
4.370479 | 0.1535845 | 8.731515
4.37938 | 0.1547101 | 8.794514
4.388281 | 0.1534438 | 8.723638
4.397183 | 0.1544991 | 8.782704
4.406084 | 0.1549212 | 8.806324
4.414985 | 0.1535845 | 8.731515
4.423886 | 0.1547101 | 8.794514
4.432787 | 0.1534438 | 8.723638
4.441688 | 0.1547101 | 8.794514
4.45059 | 0.1534438 | 8.723638
4.459491 | 0.1537955 | 8.743329
4.468392 | 0.1537955 | 8.743329
4.477293 | 0.1535845 | 8.731515
4.486194 | 0.1547101 | 8.794514
4.495095 | 0.1534438 | 8.723638
4.503997 | 0.1537955 | 8.743329
4.512898 | 0.1534438 | 8.723638
4.521799 | 0.1540066 | 8.755142
4.5307 | 0.1532327 | 8.711823
4.539601 | 0.1535845 | 8.731515
4.548503 | 0.1547101 | 8.794514
4.557404 | 0.1547101 | 8.794514
4.566305 | 0.1532327 | 8.711823
4.575206 | 0.1544991 | 8.782704
4.584107 | 0.1535845 | 8.731515
4.593008 | 0.1532327 | 8.711823
4.60191 | 0.1537955 | 8.743329
4.610811 | 0.1535845 | 8.731515
4.619712 | 0.1532327 | 8.711823
4.628613 | 0.154288 | 8.770892
4.637514 | 0.1549212 | 8.806324
4.646416 | 0.1532327 | 8.711823
4.655317 | 0.1535845 | 8.731515
4.664218 | 0.1547101 | 8.794514
4.673119 | 0.1532327 | 8.711823
4.68202 | 0.1544991 | 8.782704
4.690921 | 0.1532327 | 8.711823
4.699823 | 0.1534438 | 8.723638
4.708724 | 0.1544991 | 8.782704
4.717625 | 0.1532327 | 8.711823
4.726526 | 0.1534438 | 8.723638
4.735427 | 0.1544991 | 8.782704
4.744329 | 0.1547101 | 8.794514
4.75323 | 0.1532327 | 8.711823
4.762131 | 0.1544991 | 8.782704
4.771032 | 0.1530216 | 8.700007
4.779933 | 0.1534438 | 8.723638
4.788834 | 0.1544991 | 8.782704
4.797736 | 0.1530216 | 8.700007
4.806637 | 0.1532327 | 8.711823
4.815538 | 0.154288 | 8.770892
4.824439 | 0.1547101 | 8.794514
4.83334 | 0.1532327 | 8.711823
4.842241 | 0.154288 | 8.770892
4.851143 | 0.1530216 | 8.700007
4.860044 | 0.1532327 | 8.711823
4.868945 | 0.1534438 | 8.723638
4.877846 | 0.154288 | 8.770892
4.886747 | 0.1554137 | 8.833878
4.895649 | 0.1530216 | 8.700007
4.90455 | 0.1541473 | 8.763017
4.913451 | 0.1544991 | 8.782704
4.922352 | 0.1530216 | 8.700007
4.931253 | 0.1541473 | 8.763017
4.940154 | 0.1544991 | 8.782704
4.949056 | 0.1530216 | 8.700007
4.957957 | 0.1534438 | 8.723638
4.966858 | 0.154288 | 8.770892
4.975759 | 0.1530216 | 8.700007
4.98466 | 0.1541473 | 8.763017
4.993562 | 0.1552026 | 8.82207
5.002463 | 0.1530216 | 8.700007
5.011364 | 0.1541473 | 8.763017
5.020265 | 0.1544991 | 8.782704
5.029166 | 0.1528106 | 8.68819
5.038067 | 0.1532327 | 8.711823
5.046969 | 0.154288 | 8.770892
5.05587 | 0.1528106 | 8.68819
5.064771 | 0.1532327 | 8.711823
5.073672 | 0.154288 | 8.770892
5.082573 | 0.1552026 | 8.82207
5.091474 | 0.1528106 | 8.68819
5.100376 | 0.1532327 | 8.711823
5.109277 | 0.1539362 | 8.751204
5.118178 | 0.1541473 | 8.763017
5.127079 | 0.1549916 | 8.810261
5.13598 | 0.1552026 | 8.82207
5.144882 | 0.1528106 | 8.68819
5.153783 | 0.1537252 | 8.739391
5.162684 | 0.1539362 | 8.751204
5.171585 | 0.1549916 | 8.810261
5.180486 | 0.1525995 | 8.676373
5.189387 | 0.1535141 | 8.727577
5.198289 | 0.1539362 | 8.751204
5.20719 | 0.1539362 | 8.751204
5.216091 | 0.1549916 | 8.810261
5.224992 | 0.1525995 | 8.676373
5.233893 | 0.1535141 | 8.727577
5.242795 | 0.1546398 | 8.790578
5.251696 | 0.1548509 | 8.802388
5.260597 | 0.1525995 | 8.676373
5.269498 | 0.153092 | 8.703946
5.278399 | 0.1535141 | 8.727577
5.2873 | 0.1544287 | 8.778766
5.296202 | 0.1548509 | 8.802388
5.305103 | 0.1528809 | 8.692129
5.314004 | 0.153303 | 8.715762
5.322905 | 0.1544287 | 8.778766
5.331806 | 0.1546398 | 8.790578
5.340708 | 0.1544287 | 8.778766
5.349609 | 0.1528809 | 8.692129
5.35851 | 0.153092 | 8.703946
5.367411 | 0.1540066 | 8.755142
5.376312 | 0.1544287 | 8.778766
5.385213 | 0.1544287 | 8.778766
5.394115 | 0.1521774 | 8.652735
5.403016 | 0.1528809 | 8.692129
5.411917 | 0.153092 | 8.703946
5.420818 | 0.153092 | 8.703946
5.429719 | 0.153303 | 8.715762
5.43862 | 0.1542177 | 8.766955
5.447522 | 0.1542177 | 8.766955
5.456423 | 0.1520367 | 8.644856
5.465324 | 0.1528809 | 8.692129
5.474225 | 0.153092 | 8.703946
5.483126 | 0.1540066 | 8.755142
5.492028 | 0.1542177 | 8.766955
5.500929 | 0.1553433 | 8.829942
5.50983 | 0.1527402 | 8.684251
5.518731 | 0.153092 | 8.703946
5.527632 | 0.1540066 | 8.755142
5.536533 | 0.1544287 | 8.778766
5.545435 | 0.1527402 | 8.684251
5.554336 | 0.1527402 | 8.684251
5.563237 | 0.153092 | 8.703946
5.572138 | 0.153092 | 8.703946
5.581039 | 0.1540066 | 8.755142
5.589941 | 0.1544287 | 8.778766
5.598842 | 0.1527402 | 8.684251
5.607743 | 0.1537955 | 8.743329
5.616644 | 0.1540066 | 8.755142
5.625545 | 0.1542177 | 8.766955
5.634446 | 0.1544287 | 8.778766
5.643348 | 0.1544287 | 8.778766
5.652249 | 0.1528809 | 8.692129
5.66115 | 0.1527402 | 8.684251
5.670051 | 0.1527402 | 8.684251
5.678952 | 0.1527402 | 8.684251
5.687853 | 0.1528809 | 8.692129
5.696755 | 0.153092 | 8.703946
5.705656 | 0.1537955 | 8.743329
5.714557 | 0.1540066 | 8.755142
5.723458 | 0.1542177 | 8.766955
5.732359 | 0.1542177 | 8.766955
5.741261 | 0.1551323 | 8.818134
5.750162 | 0.1553433 | 8.829942
5.759063 | 0.1528809 | 8.692129
5.767964 | 0.1527402 | 8.684251
5.776865 | 0.1528809 | 8.692129
5.785766 | 0.1540066 | 8.755142
5.794668 | 0.1542177 | 8.766955
5.803569 | 0.1542177 | 8.766955
5.81247 | 0.1542177 | 8.766955
5.821371 | 0.1551323 | 8.818134
5.830272 | 0.1551323 | 8.818134
5.839174 | 0.1525291 | 8.672433
5.848075 | 0.1527402 | 8.684251
5.856976 | 0.1528809 | 8.692129
5.865877 | 0.1537955 | 8.743329
5.874778 | 0.1540066 | 8.755142
5.883679 | 0.1540066 | 8.755142
5.892581 | 0.1542177 | 8.766955
5.901482 | 0.1540066 | 8.755142
5.910383 | 0.1542177 | 8.766955
5.919284 | 0.1549212 | 8.806324
5.928185 | 0.1544287 | 8.778766
5.937087 | 0.1540066 | 8.755142
5.945988 | 0.1542177 | 8.766955
5.954889 | 0.1544287 | 8.778766
5.96379 | 0.1551323 | 8.818134
5.972691 | 0.1540066 | 8.755142
5.981592 | 0.1527402 | 8.684251
5.990494 | 0.1527402 | 8.684251
5.999395 | 0.1527402 | 8.684251
6.008296 | 0.1525291 | 8.672433
6.017197 | 0.1527402 | 8.684251
6.026098 | 0.1528809 | 8.692129
6.034999 | 0.1527402 | 8.684251
6.043901 | 0.1527402 | 8.684251
6.052802 | 0.1527402 | 8.684251
6.061703 | 0.1535845 | 8.731515
6.070604 | 0.1535845 | 8.731515
6.079505 | 0.1537955 | 8.743329
6.088407 | 0.1537955 | 8.743329
6.097308 | 0.1540066 | 8.755142
6.106209 | 0.1540066 | 8.755142
6.11511 | 0.1540066 | 8.755142
6.124011 | 0.1542177 | 8.766955
6.132912 | 0.1542177 | 8.766955
6.141814 | 0.1542177 | 8.766955
6.150715 | 0.1549212 | 8.806324
6.159616 | 0.1525291 | 8.672433
6.168517 | 0.1525291 | 8.672433
6.177418 | 0.1525291 | 8.672433
6.18632 | 0.1525291 | 8.672433
6.195221 | 0.1525291 | 8.672433
6.204122 | 0.1527402 | 8.684251
6.213023 | 0.1551323 | 8.818134
6.221924 | 0.1551323 | 8.818134
6.230825 | 0.1549212 | 8.806324
6.239727 | 0.1549212 | 8.806324
6.248628 | 0.1551323 | 8.818134
6.257529 | 0.1528809 | 8.692129
6.26643 | 0.1551323 | 8.818134
6.275331 | 0.1549212 | 8.806324
6.284233 | 0.1549212 | 8.806324
6.293134 | 0.1542177 | 8.766955
6.302035 | 0.1542177 | 8.766955
6.310936 | 0.1542177 | 8.766955
6.319837 | 0.1542177 | 8.766955
6.328738 | 0.1542177 | 8.766955
6.33764 | 0.1542177 | 8.766955
6.346541 | 0.1549212 | 8.806324
6.355442 | 0.1549212 | 8.806324
6.364343 | 0.1540066 | 8.755142
6.373244 | 0.1540066 | 8.755142
6.382145 | 0.1540066 | 8.755142
6.391047 | 0.1540066 | 8.755142
6.399948 | 0.1549212 | 8.806324
6.408849 | 0.1549212 | 8.806324
6.41775 | 0.1549212 | 8.806324
6.426651 | 0.1540066 | 8.755142
6.435553 | 0.1537955 | 8.743329
6.444454 | 0.1537955 | 8.743329
6.453355 | 0.1537955 | 8.743329
6.462256 | 0.1535845 | 8.731515
6.471157 | 0.1535845 | 8.731515
6.480058 | 0.1535845 | 8.731515
6.48896 | 0.1535845 | 8.731515
6.497861 | 0.1534438 | 8.723638
6.506762 | 0.1525291 | 8.672433
6.515663 | 0.1553433 | 8.829942
6.524564 | 0.1544287 | 8.778766
6.533466 | 0.1542177 | 8.766955
6.542367 | 0.1542177 | 8.766955
6.551268 | 0.1542177 | 8.766955
6.560169 | 0.1540066 | 8.755142
6.56907 | 0.1540066 | 8.755142
6.577971 | 0.1540066 | 8.755142
6.586873 | 0.1537955 | 8.743329
6.595774 | 0.1537955 | 8.743329
6.604675 | 0.1528809 | 8.692129
6.613576 | 0.153092 | 8.703946
6.622477 | 0.153092 | 8.703946
6.631378 | 0.153092 | 8.703946
6.64028 | 0.153092 | 8.703946
6.649181 | 0.1528809 | 8.692129
6.658082 | 0.1528809 | 8.692129
6.666983 | 0.1527402 | 8.684251
6.675884 | 0.1527402 | 8.684251
6.684786 | 0.1527402 | 8.684251
6.693687 | 0.1525291 | 8.672433
6.702588 | 0.1527402 | 8.684251
6.711489 | 0.1527402 | 8.684251
6.72039 | 0.1527402 | 8.684251
6.729291 | 0.1518256 | 8.633035
6.738193 | 0.1546398 | 8.790578
6.747094 | 0.1544287 | 8.778766
6.755995 | 0.1542177 | 8.766955
6.764896 | 0.1542177 | 8.766955
6.773797 | 0.1542177 | 8.766955
6.782699 | 0.1540066 | 8.755142
6.7916 | 0.1537955 | 8.743329
6.800501 | 0.1537955 | 8.743329
6.809402 | 0.1537955 | 8.743329
6.818303 | 0.153092 | 8.703946
6.827204 | 0.1528809 | 8.692129
6.836106 | 0.1527402 | 8.684251
6.845007 | 0.1527402 | 8.684251
6.853908 | 0.1527402 | 8.684251
6.862809 | 0.1527402 | 8.684251
6.87171 | 0.1527402 | 8.684251
6.880612 | 0.1520367 | 8.644856
6.889513 | 0.1516145 | 8.621214
6.898414 | 0.1516145 | 8.621214
6.907315 | 0.1527402 | 8.684251
6.916216 | 0.1549212 | 8.806324
6.925117 | 0.1540066 | 8.755142
6.934019 | 0.1540066 | 8.755142
6.94292 | 0.1540066 | 8.755142
6.951821 | 0.1540066 | 8.755142
6.960722 | 0.1540066 | 8.755142
6.969623 | 0.1537955 | 8.743329
6.978524 | 0.1535845 | 8.731515
6.987426 | 0.1527402 | 8.684251
6.996327 | 0.1525291 | 8.672433
7.005228 | 0.1523181 | 8.660615
7.014129 | 0.1523181 | 8.660615
7.02303 | 0.1516145 | 8.621214
7.031932 | 0.1537955 | 8.743329
7.040833 | 0.1540066 | 8.755142
7.049734 | 0.1537955 | 8.743329
7.058635 | 0.1528809 | 8.692129
7.067536 | 0.1525291 | 8.672433
7.076437 | 0.1525291 | 8.672433
7.085339 | 0.1516145 | 8.621214
7.09424 | 0.1516145 | 8.621214
7.103141 | 0.1516145 | 8.621214
7.112042 | 0.1540066 | 8.755142
7.120943 | 0.1540066 | 8.755142
7.129845 | 0.1537955 | 8.743329
7.138746 | 0.1537955 | 8.743329
7.147647 | 0.1535845 | 8.731515
7.156548 | 0.1528809 | 8.692129
7.165449 | 0.1535845 | 8.731515
7.17435 | 0.1528809 | 8.692129
7.183252 | 0.153092 | 8.703946
7.192153 | 0.1528809 | 8.692129
7.201054 | 0.1527402 | 8.684251
7.209955 | 0.1518256 | 8.633035
7.218856 | 0.1516145 | 8.621214
7.227757 | 0.1514035 | 8.609393
7.236659 | 0.1516145 | 8.621214
7.24556 | 0.1520367 | 8.644856
7.254461 | 0.1542177 | 8.766955
7.263362 | 0.1542177 | 8.766955
7.272263 | 0.1540066 | 8.755142
7.281165 | 0.153092 | 8.703946
7.290066 | 0.1527402 | 8.684251
7.298967 | 0.1518256 | 8.633035
7.307868 | 0.1518256 | 8.633035
7.316769 | 0.1520367 | 8.644856
7.32567 | 0.1544287 | 8.778766
7.334572 | 0.1542177 | 8.766955
7.343473 | 0.1540066 | 8.755142
7.352374 | 0.1528809 | 8.692129
7.361275 | 0.1527402 | 8.684251
7.370176 | 0.1525291 | 8.672433
7.379078 | 0.1518256 | 8.633035
7.387979 | 0.1514035 | 8.609393
7.39688 | 0.153092 | 8.703946
7.405781 | 0.1542177 | 8.766955
7.414682 | 0.1537955 | 8.743329
7.423583 | 0.1535845 | 8.731515
7.432485 | 0.1527402 | 8.684251
7.441386 | 0.1523181 | 8.660615
7.450287 | 0.1516145 | 8.621214
7.459188 | 0.1527402 | 8.684251
7.468089 | 0.1540066 | 8.755142
7.476991 | 0.1537955 | 8.743329
7.485892 | 0.1528809 | 8.692129
7.494793 | 0.1527402 | 8.684251
7.503694 | 0.1525291 | 8.672433
7.512595 | 0.1523181 | 8.660615
7.521496 | 0.1516145 | 8.621214
7.530398 | 0.1516145 | 8.621214
7.539299 | 0.1540066 | 8.755142
7.5482 | 0.1540066 | 8.755142
7.557101 | 0.1537955 | 8.743329
7.566002 | 0.1527402 | 8.684251
7.574903 | 0.1523181 | 8.660615
7.583805 | 0.1518256 | 8.633035
7.592706 | 0.1542177 | 8.766955
7.601607 | 0.1537955 | 8.743329
7.610508 | 0.1528809 | 8.692129
7.619409 | 0.1527402 | 8.684251
7.628311 | 0.1518256 | 8.633035
7.637212 | 0.1516145 | 8.621214
7.646113 | 0.1544287 | 8.778766
7.655014 | 0.1542177 | 8.766955
7.663915 | 0.1537955 | 8.743329
7.672816 | 0.1527402 | 8.684251
7.681718 | 0.1516145 | 8.621214
7.690619 | 0.1516145 | 8.621214
7.69952 | 0.1544287 | 8.778766
7.708421 | 0.1542177 | 8.766955
7.717322 | 0.1542177 | 8.766955
7.726224 | 0.1537955 | 8.743329
7.735125 | 0.1537955 | 8.743329
7.744026 | 0.1527402 | 8.684251
7.752927 | 0.1525291 | 8.672433
7.761828 | 0.1514035 | 8.609393
7.770729 | 0.1542177 | 8.766955
7.779631 | 0.1540066 | 8.755142
7.788532 | 0.1537955 | 8.743329
7.797433 | 0.1540066 | 8.755142
7.806334 | 0.1537955 | 8.743329
7.815235 | 0.1527402 | 8.684251
7.824137 | 0.1516145 | 8.621214
7.833038 | 0.1544287 | 8.778766
7.841939 | 0.1540066 | 8.755142
7.85084 | 0.1528809 | 8.692129
7.859741 | 0.1518256 | 8.633035
7.868642 | 0.1516145 | 8.621214
7.877544 | 0.1542177 | 8.766955
7.886445 | 0.1537955 | 8.743329
7.895346 | 0.1528809 | 8.692129
7.904247 | 0.1518256 | 8.633035
7.913148 | 0.1518256 | 8.633035
7.922049 | 0.1542177 | 8.766955
7.930951 | 0.1537955 | 8.743329
7.939852 | 0.1528809 | 8.692129
7.948753 | 0.1525291 | 8.672433
7.957654 | 0.1514035 | 8.609393
7.966555 | 0.1542177 | 8.766955
7.975457 | 0.1540066 | 8.755142
7.984358 | 0.1537955 | 8.743329
7.993259 | 0.1527402 | 8.684251
8.00216 | 0.1518256 | 8.633035
8.011061 | 0.1527402 | 8.684251
8.019962 | 0.1542177 | 8.766955
8.028864 | 0.1540066 | 8.755142
8.037765 | 0.1528809 | 8.692129
8.046666 | 0.1518256 | 8.633035
8.055567 | 0.1516145 | 8.621214
8.064468 | 0.1544287 | 8.778766
8.07337 | 0.1540066 | 8.755142
8.082271 | 0.153092 | 8.703946
8.091172 | 0.1518256 | 8.633035
8.100073 | 0.1516145 | 8.621214
8.108974 | 0.1521774 | 8.652735
8.117875 | 0.1544287 | 8.778766
8.126777 | 0.153092 | 8.703946
8.135678 | 0.1518256 | 8.633035
8.144579 | 0.1544287 | 8.778766
8.15348 | 0.1540066 | 8.755142
8.162381 | 0.1528809 | 8.692129
8.171282 | 0.1518256 | 8.633035
8.180184 | 0.1516145 | 8.621214
8.189085 | 0.1542177 | 8.766955
8.197986 | 0.1537955 | 8.743329
8.206887 | 0.1527402 | 8.684251
8.215788 | 0.1516145 | 8.621214
8.22469 | 0.1544287 | 8.778766
8.233591 | 0.1537955 | 8.743329
8.242492 | 0.1528809 | 8.692129
8.251393 | 0.1527402 | 8.684251
8.260294 | 0.1525291 | 8.672433
8.269195 | 0.1514035 | 8.609393
8.278097 | 0.1542177 | 8.766955
8.286998 | 0.1537955 | 8.743329
8.295899 | 0.1525291 | 8.672433
8.3048 | 0.1516145 | 8.621214
8.313701 | 0.1542177 | 8.766955
8.322603 | 0.1537955 | 8.743329
8.331504 | 0.1535845 | 8.731515
8.340405 | 0.1525291 | 8.672433
8.349306 | 0.1523181 | 8.660615
8.358207 | 0.1514035 | 8.609393
8.367108 | 0.1540066 | 8.755142
8.37601 | 0.1527402 | 8.684251
8.384911 | 0.152107 | 8.648796
8.393812 | 0.1549212 | 8.806324
8.402713 | 0.1537955 | 8.743329
8.411614 | 0.1525291 | 8.672433
8.420516 | 0.1514035 | 8.609393
8.429417 | 0.1540066 | 8.755142
8.438318 | 0.1535845 | 8.731515
8.447219 | 0.1523181 | 8.660615
8.45612 | 0.1514035 | 8.609393
8.465021 | 0.1540066 | 8.755142
8.473923 | 0.1535845 | 8.731515
8.482824 | 0.1525291 | 8.672433
8.491725 | 0.1514035 | 8.609393
8.500626 | 0.1549212 | 8.806324
8.509527 | 0.1535845 | 8.731515
8.518428 | 0.1523181 | 8.660615
8.52733 | 0.1514035 | 8.609393
8.536231 | 0.1540066 | 8.755142
8.545132 | 0.1537955 | 8.743329
8.554033 | 0.1525291 | 8.672433
8.562934 | 0.1514035 | 8.609393
8.571836 | 0.1542177 | 8.766955
8.580737 | 0.1537955 | 8.743329
8.589638 | 0.1527402 | 8.684251
8.598539 | 0.1514035 | 8.609393
8.60744 | 0.1540066 | 8.755142
8.616341 | 0.1528809 | 8.692129
8.625243 | 0.1525291 | 8.672433
8.634144 | 0.1514035 | 8.609393
8.643045 | 0.1542177 | 8.766955
8.651946 | 0.1528809 | 8.692129
8.660847 | 0.1516145 | 8.621214
8.669749 | 0.1514035 | 8.609393
8.67865 | 0.1540066 | 8.755142
8.687551 | 0.1525291 | 8.672433
8.696452 | 0.1544287 | 8.778766
8.705353 | 0.1540066 | 8.755142
8.714254 | 0.1527402 | 8.684251
8.723156 | 0.1516145 | 8.621214
8.732057 | 0.1544287 | 8.778766
8.740958 | 0.1537955 | 8.743329
8.749859 | 0.1525291 | 8.672433
8.75876 | 0.1514035 | 8.609393
8.767661 | 0.1542177 | 8.766955
8.776563 | 0.153092 | 8.703946
8.785464 | 0.1516145 | 8.621214
8.794365 | 0.1518256 | 8.633035
8.803266 | 0.1542177 | 8.766955
8.812167 | 0.153092 | 8.703946
8.821069 | 0.1528809 | 8.692129
8.82997 | 0.1518256 | 8.633035
8.838871 | 0.1544287 | 8.778766
8.847772 | 0.153303 | 8.715762
8.856673 | 0.1520367 | 8.644856
8.865574 | 0.1518256 | 8.633035
8.874476 | 0.1546398 | 8.790578
8.883377 | 0.153303 | 8.715762
8.892278 | 0.1521774 | 8.652735
8.901179 | 0.1520367 | 8.644856
8.91008 | 0.1520367 | 8.644856
8.918982 | 0.1537252 | 8.739391
8.927883 | 0.1521774 | 8.652735
8.936784 | 0.150911 | 8.581806
8.945685 | 0.1544287 | 8.778766
8.954586 | 0.1535141 | 8.727577
8.963487 | 0.1521774 | 8.652735
8.972389 | 0.1549916 | 8.810261
8.98129 | 0.1525995 | 8.676373
8.990191 | 0.1521774 | 8.652735
8.999092 | 0.1516849 | 8.625155
9.007993 | 0.1537252 | 8.739391
9.016895 | 0.1525995 | 8.676373
9.025796 | 0.1514738 | 8.613333
9.034697 | 0.1513331 | 8.605452
9.043598 | 0.1539362 | 8.751204
9.052499 | 0.1525995 | 8.676373
9.0614 | 0.1513331 | 8.605452
9.070302 | 0.1539362 | 8.751204
9.079203 | 0.1528106 | 8.68819
9.088104 | 0.1523884 | 8.664554
9.097005 | 0.1513331 | 8.605452
9.105906 | 0.1541473 | 8.763017
9.114807 | 0.1530216 | 8.700007
9.123709 | 0.1523884 | 8.664554
9.13261 | 0.1514738 | 8.613333
9.141511 | 0.1541473 | 8.763017
9.150412 | 0.1530216 | 8.700007
9.159313 | 0.1514738 | 8.613333
9.168215 | 0.154288 | 8.770892
9.177116 | 0.1532327 | 8.711823
9.186017 | 0.1525995 | 8.676373
9.194918 | 0.1514738 | 8.613333
9.203819 | 0.1541473 | 8.763017
9.21272 | 0.1528106 | 8.68819
9.221622 | 0.1516849 | 8.625155
9.230523 | 0.1544991 | 8.782704
9.239424 | 0.1532327 | 8.711823
9.248325 | 0.1516849 | 8.625155
9.257226 | 0.154288 | 8.770892
9.266128 | 0.1530216 | 8.700007
9.275029 | 0.151896 | 8.636976
9.28393 | 0.1547101 | 8.794514
9.292831 | 0.1534438 | 8.723638
9.301732 | 0.152107 | 8.648796
9.310633 | 0.1509813 | 8.585747
9.319535 | 0.1535845 | 8.731515
9.328436 | 0.1523181 | 8.660615
9.337337 | 0.1511924 | 8.59757
9.346238 | 0.1540066 | 8.755142
9.355139 | 0.1535845 | 8.731515
9.364041 | 0.1525291 | 8.672433
9.372942 | 0.1514035 | 8.609393
9.381843 | 0.1542177 | 8.766955
9.390744 | 0.1537955 | 8.743329
9.399645 | 0.1516145 | 8.621214
9.408546 | 0.1516145 | 8.621214
9.417448 | 0.1542177 | 8.766955
9.426349 | 0.153092 | 8.703946
9.43525 | 0.1520367 | 8.644856
9.444151 | 0.1516145 | 8.621214
9.453052 | 0.1521774 | 8.652735
9.461953 | 0.153303 | 8.715762
9.470855 | 0.1518256 | 8.633035
9.479756 | 0.1546398 | 8.790578
9.488657 | 0.153303 | 8.715762
9.497558 | 0.1528809 | 8.692129
9.506459 | 0.1516145 | 8.621214
9.515361 | 0.1544287 | 8.778766
9.524262 | 0.1521774 | 8.652735
9.533163 | 0.150911 | 8.581806
9.542064 | 0.1535141 | 8.727577
9.550965 | 0.1521774 | 8.652735
9.559866 | 0.1516145 | 8.621214
9.568768 | 0.1546398 | 8.790578
9.577669 | 0.153303 | 8.715762
9.58657 | 0.1520367 | 8.644856
9.595471 | 0.1547805 | 8.798451
9.604372 | 0.1535141 | 8.727577
9.613274 | 0.1521774 | 8.652735
9.622175 | 0.150911 | 8.581806
9.631076 | 0.1544287 | 8.778766
9.639977 | 0.153092 | 8.703946
9.648878 | 0.1520367 | 8.644856
9.657779 | 0.1547805 | 8.798451
9.666681 | 0.1535141 | 8.727577
9.675582 | 0.1521774 | 8.652735
9.684483 | 0.1513331 | 8.605452
9.693384 | 0.1537252 | 8.739391
9.702285 | 0.1523884 | 8.664554
9.711186 | 0.1511221 | 8.593629
9.720088 | 0.1539362 | 8.751204
9.728989 | 0.1525995 | 8.676373
9.73789 | 0.1520367 | 8.644856
9.746791 | 0.1549916 | 8.810261
9.755692 | 0.1535141 | 8.727577
9.764594 | 0.1513331 | 8.605452
9.773495 | 0.1539362 | 8.751204
9.782396 | 0.1523884 | 8.664554
9.791297 | 0.1549916 | 8.810261
9.800198 | 0.1528106 | 8.68819
9.809099 | 0.1514738 | 8.613333
9.818001 | 0.154288 | 8.770892
9.826902 | 0.1530216 | 8.700007
9.835803 | 0.1516849 | 8.625155
9.844704 | 0.1544991 | 8.782704
9.853605 | 0.1530216 | 8.700007
9.862507 | 0.1514738 | 8.613333
9.871408 | 0.154288 | 8.770892
9.880309 | 0.1530216 | 8.700007
9.88921 | 0.1516849 | 8.625155
9.898111 | 0.1547101 | 8.794514
9.907012 | 0.1532327 | 8.711823
9.915914 | 0.151896 | 8.636976
9.924815 | 0.1525291 | 8.672433
9.933716 | 0.1533734 | 8.7197
9.942617 | 0.151896 | 8.636976
9.951518 | 0.1547101 | 8.794514
9.96042 | 0.1533734 | 8.7197
9.969321 | 0.151896 | 8.636976
9.978222 | 0.1509813 | 8.585747
9.987123 | 0.1535845 | 8.731515
9.996024 | 0.1523181 | 8.660615
10.00493 | 0.1535845 | 8.731515
10.01383 | 0.1535845 | 8.731515
10.02273 | 0.152107 | 8.648796
10.03163 | 0.1549212 | 8.806324
10.04053 | 0.1533734 | 8.7197
10.04943 | 0.1511924 | 8.59757
10.05833 | 0.1542177 | 8.766955
10.06723 | 0.1525291 | 8.672433
10.07613 | 0.1509813 | 8.585747
10.08504 | 0.1537955 | 8.743329
10.09394 | 0.1523181 | 8.660615
10.10284 | 0.1537955 | 8.743329
10.11174 | 0.1537955 | 8.743329
10.12064 | 0.1523181 | 8.660615
10.12954 | 0.1544287 | 8.778766
10.13844 | 0.1528809 | 8.692129
10.14734 | 0.1514035 | 8.609393
10.15625 | 0.1542177 | 8.766955
10.16515 | 0.1526699 | 8.680312
10.17405 | 0.1514035 | 8.609393
10.18295 | 0.1537955 | 8.743329
10.19185 | 0.1523181 | 8.660615
10.20075 | 0.1509813 | 8.585747
10.20965 | 0.1535845 | 8.731515
10.21855 | 0.152107 | 8.648796
10.22745 | 0.1542177 | 8.766955
10.23636 | 0.1525291 | 8.672433
10.24526 | 0.1511924 | 8.59757
10.25416 | 0.1540066 | 8.755142
10.26306 | 0.1525291 | 8.672433
10.27196 | 0.1509813 | 8.585747
10.28086 | 0.1535845 | 8.731515
10.28976 | 0.1514035 | 8.609393
10.29866 | 0.1542177 | 8.766955
10.30757 | 0.1526699 | 8.680312
10.31647 | 0.1502778 | 8.546331
10.32537 | 0.1528809 | 8.692129
10.33427 | 0.1511924 | 8.59757
10.34317 | 0.1537955 | 8.743329
10.35207 | 0.1518256 | 8.633035
10.36097 | 0.1544287 | 8.778766
10.36987 | 0.1528809 | 8.692129
10.37877 | 0.1504889 | 8.558157
10.38768 | 0.153303 | 8.715762
10.39658 | 0.1518256 | 8.633035
10.40548 | 0.1544287 | 8.778766
10.41438 | 0.1528809 | 8.692129
10.42328 | 0.1514035 | 8.609393
10.43218 | 0.1544287 | 8.778766
10.44108 | 0.153092 | 8.703946
10.44998 | 0.1516145 | 8.621214
10.45889 | 0.1544287 | 8.778766
10.46779 | 0.1528809 | 8.692129
10.47669 | 0.1514035 | 8.609393
10.48559 | 0.1540066 | 8.755142
10.49449 | 0.1518256 | 8.633035
10.50339 | 0.1504889 | 8.558157
10.51229 | 0.153303 | 8.715762
10.52119 | 0.1518256 | 8.633035
10.53009 | 0.1511924 | 8.59757
10.539 | 0.1542177 | 8.766955
10.5479 | 0.1519663 | 8.640916
10.5568 | 0.1545694 | 8.786641
10.5657 | 0.1528809 | 8.692129
10.5746 | 0.1516145 | 8.621214
10.5835 | 0.1544287 | 8.778766
10.5924 | 0.1528809 | 8.692129
10.6013 | 0.1504889 | 8.558157
10.61021 | 0.153092 | 8.703946
10.61911 | 0.1516145 | 8.621214
10.62801 | 0.1542177 | 8.766955
10.63691 | 0.1519663 | 8.640916
10.64581 | 0.150911 | 8.581806
10.65471 | 0.153092 | 8.703946
10.66361 | 0.1518256 | 8.633035
10.67251 | 0.1545694 | 8.786641
10.68142 | 0.153092 | 8.703946
10.69032 | 0.1506999 | 8.569982
10.69922 | 0.1535141 | 8.727577
10.70812 | 0.1518256 | 8.633035
10.71702 | 0.1518256 | 8.633035
10.72592 | 0.153092 | 8.703946
10.73482 | 0.1518256 | 8.633035
10.74372 | 0.1544287 | 8.778766
10.75262 | 0.1528809 | 8.692129
10.76153 | 0.1504889 | 8.558157
10.77043 | 0.153303 | 8.715762
10.77933 | 0.1516145 | 8.621214
10.78823 | 0.1544287 | 8.778766
10.79713 | 0.1526699 | 8.680312
10.80603 | 0.1514035 | 8.609393
10.81493 | 0.1537955 | 8.743329
10.82383 | 0.1523181 | 8.660615
10.83274 | 0.1506296 | 8.56604
10.84164 | 0.1532327 | 8.711823
10.85054 | 0.1516849 | 8.625155
10.85944 | 0.154288 | 8.770892
10.86834 | 0.1528106 | 8.68819
10.87724 | 0.1504185 | 8.554215
10.88614 | 0.1528106 | 8.68819
10.89504 | 0.1514738 | 8.613333
10.90394 | 0.1514738 | 8.613333
10.91285 | 0.1528106 | 8.68819
10.92175 | 0.1511221 | 8.593629
10.93065 | 0.1539362 | 8.751204
10.93955 | 0.1521774 | 8.652735
10.94845 | 0.1528106 | 8.68819
10.95735 | 0.1528106 | 8.68819
10.96625 | 0.1513331 | 8.605452
10.97515 | 0.154077 | 8.75908
10.98406 | 0.1528106 | 8.68819
10.99296 | 0.1513331 | 8.605452
11.00186 | 0.154077 | 8.75908
11.01076 | 0.1525995 | 8.676373
11.01966 | 0.1504185 | 8.554215
11.02856 | 0.1530216 | 8.700007
11.03746 | 0.1514738 | 8.613333
11.04636 | 0.154077 | 8.75908
11.05526 | 0.1528106 | 8.68819
11.06417 | 0.1514738 | 8.613333
11.07307 | 0.154077 | 8.75908
11.08197 | 0.1528106 | 8.68819
11.09087 | 0.1513331 | 8.605452
11.09977 | 0.1539362 | 8.751204
11.10867 | 0.1523884 | 8.664554
11.11757 | 0.1514738 | 8.613333
11.12647 | 0.1528106 | 8.68819
11.13538 | 0.1513331 | 8.605452
11.14428 | 0.1539362 | 8.751204
11.15318 | 0.1523884 | 8.664554
11.16208 | 0.154077 | 8.75908
11.17098 | 0.1516849 | 8.625155
11.17988 | 0.1502074 | 8.542389
11.18878 | 0.1528106 | 8.68819
11.19768 | 0.1506296 | 8.56604
11.20658 | 0.1533734 | 8.7197
11.21549 | 0.1516849 | 8.625155
11.22439 | 0.1504185 | 8.554215
11.23329 | 0.1528106 | 8.68819
11.24219 | 0.1506296 | 8.56604
11.25109 | 0.1532327 | 8.711823
11.25999 | 0.1516849 | 8.625155
11.26889 | 0.1504185 | 8.554215
11.27779 | 0.1530216 | 8.700007
11.2867 | 0.1516849 | 8.625155
11.2956 | 0.1504185 | 8.554215
11.3045 | 0.1525995 | 8.676373
11.3134 | 0.1504185 | 8.554215
11.3223 | 0.1530216 | 8.700007
11.3312 | 0.1514738 | 8.613333
11.3401 | 0.1506296 | 8.56604
11.349 | 0.1528106 | 8.68819
11.3579 | 0.1514738 | 8.613333
11.36681 | 0.1506296 | 8.56604
11.37571 | 0.1525995 | 8.676373
11.38461 | 0.1513331 | 8.605452
11.39351 | 0.1530216 | 8.700007
11.40241 | 0.1514738 | 8.613333
11.41131 | 0.1539362 | 8.751204
11.42021 | 0.1523884 | 8.664554
11.42911 | 0.1502074 | 8.542389
11.43802 | 0.1528106 | 8.68819
11.44692 | 0.1513331 | 8.605452
11.45582 | 0.1539362 | 8.751204
11.46472 | 0.1525995 | 8.676373
11.47362 | 0.1504185 | 8.554215
11.48252 | 0.1530216 | 8.700007
11.49142 | 0.1514738 | 8.613333
11.50032 | 0.1533734 | 8.7197
11.50922 | 0.151896 | 8.636976
11.51813 | 0.1504185 | 8.554215
11.52703 | 0.1532327 | 8.711823
11.53593 | 0.151896 | 8.636976
11.54483 | 0.1504185 | 8.554215
11.55373 | 0.1532327 | 8.711823
11.56263 | 0.1516849 | 8.625155
11.57153 | 0.1509813 | 8.585747
11.58043 | 0.1528106 | 8.68819
11.58934 | 0.1506296 | 8.56604
11.59824 | 0.1533734 | 8.7197
11.60714 | 0.151896 | 8.636976
11.61604 | 0.1504185 | 8.554215
11.62494 | 0.1530216 | 8.700007
11.63384 | 0.1509813 | 8.585747
11.64274 | 0.1535845 | 8.731515
11.65164 | 0.152107 | 8.648796
11.66054 | 0.1506296 | 8.56604
11.66945 | 0.1532327 | 8.711823
11.67835 | 0.1509813 | 8.585747
11.68725 | 0.1500667 | 8.534505
11.69615 | 0.1523181 | 8.660615
11.70505 | 0.1507703 | 8.573923
11.71395 | 0.1532327 | 8.711823
11.72285 | 0.1509813 | 8.585747
11.73175 | 0.1535845 | 8.731515
11.74066 | 0.152107 | 8.648796
11.74956 | 0.1506296 | 8.56604
11.75846 | 0.1532327 | 8.711823
11.76736 | 0.151896 | 8.636976
11.77626 | 0.1504185 | 8.554215
11.78516 | 0.152107 | 8.648796
11.79406 | 0.1506296 | 8.56604
11.80296 | 0.1532327 | 8.711823
11.81186 | 0.151896 | 8.636976
11.82077 | 0.1506296 | 8.56604
11.82967 | 0.1532327 | 8.711823
11.83857 | 0.151896 | 8.636976
11.84747 | 0.1504185 | 8.554215
11.85637 | 0.152107 | 8.648796
11.86527 | 0.1504185 | 8.554215
11.87417 | 0.1532327 | 8.711823
11.88307 | 0.1516849 | 8.625155
11.89198 | 0.1504185 | 8.554215
11.90088 | 0.1530216 | 8.700007
11.90978 | 0.1514738 | 8.613333
11.91868 | 0.1533734 | 8.7197
11.92758 | 0.151896 | 8.636976
11.93648 | 0.1504185 | 8.554215
11.94538 | 0.1528106 | 8.68819
11.95428 | 0.1506296 | 8.56604
11.96318 | 0.1532327 | 8.711823
11.97209 | 0.1516849 | 8.625155
11.98099 | 0.1533734 | 8.7197
11.98989 | 0.151896 | 8.636976
11.99879 | 0.1504185 | 8.554215
12.00769 | 0.1528106 | 8.68819
12.01659 | 0.1506296 | 8.56604
12.02549 | 0.1532327 | 8.711823
12.03439 | 0.1516849 | 8.625155
12.0433 | 0.1502074 | 8.542389
12.0522 | 0.1525995 | 8.676373
12.0611 | 0.1504185 | 8.554215
12.07 | 0.1530216 | 8.700007
12.0789 | 0.1514738 | 8.613333
12.0878 | 0.1499964 | 8.530562
12.0967 | 0.1525995 | 8.676373
12.1056 | 0.1511221 | 8.593629
12.1145 | 0.1535141 | 8.727577
12.12341 | 0.1511221 | 8.593629
12.13231 | 0.1537252 | 8.739391
12.14121 | 0.1521774 | 8.652735
12.15011 | 0.1499964 | 8.530562
12.15901 | 0.1525995 | 8.676373
12.16791 | 0.1511221 | 8.593629
12.17681 | 0.1499964 | 8.530562
12.18571 | 0.1523884 | 8.664554
12.19462 | 0.150911 | 8.581806
12.20352 | 0.1535141 | 8.727577
12.21242 | 0.1520367 | 8.644856
12.22132 | 0.1497853 | 8.518735
12.23022 | 0.1521774 | 8.652735
12.23912 | 0.1506999 | 8.569982
12.24802 | 0.153092 | 8.703946
12.25692 | 0.150911 | 8.581806
12.26582 | 0.1535141 | 8.727577
12.27473 | 0.1520367 | 8.644856
12.28363 | 0.1504889 | 8.558157
12.29253 | 0.153092 | 8.703946
12.30143 | 0.150911 | 8.581806
12.31033 | 0.153303 | 8.715762
12.31923 | 0.1518256 | 8.633035
12.32813 | 0.1542177 | 8.766955
12.33703 | 0.1520367 | 8.644856
12.34594 | 0.1504889 | 8.558157
12.35484 | 0.1537955 | 8.743329
12.36374 | 0.1516145 | 8.621214
12.37264 | 0.1502778 | 8.546331
12.38154 | 0.1528809 | 8.692129
12.39044 | 0.1514035 | 8.609393
12.39934 | 0.1537955 | 8.743329
12.40824 | 0.1516145 | 8.621214
12.41714 | 0.1500667 | 8.534505
12.42605 | 0.1527402 | 8.684251
12.43495 | 0.1511924 | 8.59757
12.44385 | 0.1537955 | 8.743329
12.45275 | 0.1523181 | 8.660615
12.46165 | 0.1507703 | 8.573923
12.47055 | 0.1525291 | 8.672433
12.47945 | 0.1509813 | 8.585747
12.48835 | 0.1535845 | 8.731515
12.49726 | 0.1511924 | 8.59757
12.50616 | 0.1527402 | 8.684251
12.51506 | 0.1511924 | 8.59757
12.52396 | 0.1535845 | 8.731515
12.53286 | 0.1511924 | 8.59757
12.54176 | 0.1537955 | 8.743329
12.55066 | 0.1514035 | 8.609393
12.55956 | 0.1537955 | 8.743329
12.56847 | 0.1514035 | 8.609393
12.57737 | 0.149926 | 8.52662
12.58627 | 0.1525291 | 8.672433
12.59517 | 0.1507703 | 8.573923
12.60407 | 0.1534438 | 8.723638
12.61297 | 0.1511924 | 8.59757
12.62187 | 0.1537955 | 8.743329
12.63077 | 0.1523181 | 8.660615
12.63967 | 0.1507703 | 8.573923
12.64858 | 0.1534438 | 8.723638
12.65748 | 0.1511924 | 8.59757
12.66638 | 0.1537955 | 8.743329
12.67528 | 0.1523181 | 8.660615
12.68418 | 0.1506296 | 8.56604
12.69308 | 0.1527402 | 8.684251
12.70198 | 0.1509813 | 8.585747
12.71088 | 0.1535845 | 8.731515
12.71979 | 0.1516145 | 8.621214
12.72869 | 0.1502778 | 8.546331
12.73759 | 0.1527402 | 8.684251
12.74649 | 0.1511924 | 8.59757
12.75539 | 0.1535845 | 8.731515
12.76429 | 0.1516145 | 8.621214
12.77319 | 0.1502778 | 8.546331
12.78209 | 0.1525291 | 8.672433
12.79099 | 0.1500667 | 8.534505
12.7999 | 0.1525291 | 8.672433
12.8088 | 0.1500667 | 8.534505
12.8177 | 0.1527402 | 8.684251
12.8266 | 0.1511924 | 8.59757
12.8355 | 0.153092 | 8.703946
12.8444 | 0.1514035 | 8.609393
12.8533 | 0.1540066 | 8.755142
12.8622 | 0.1516145 | 8.621214
12.87111 | 0.1504889 | 8.558157
12.88001 | 0.1518256 | 8.633035
12.88891 | 0.1495742 | 8.506907
12.89781 | 0.1520367 | 8.644856
12.90671 | 0.1506999 | 8.569982
12.91561 | 0.153303 | 8.715762
12.92451 | 0.1518256 | 8.633035
12.93341 | 0.150911 | 8.581806
12.94231 | 0.1520367 | 8.644856
12.95122 | 0.1497853 | 8.518735
12.96012 | 0.1521774 | 8.652735
12.96902 | 0.1497853 | 8.518735
12.97792 | 0.1523884 | 8.664554
12.98682 | 0.150911 | 8.581806
12.99572 | 0.1535141 | 8.727577
13.00462 | 0.1520367 | 8.644856
13.01352 | 0.1499964 | 8.530562
13.02243 | 0.1521774 | 8.652735
13.03133 | 0.1502074 | 8.542389
13.04023 | 0.1521774 | 8.652735
13.04913 | 0.1499964 | 8.530562
13.05803 | 0.1523884 | 8.664554
13.06693 | 0.1499964 | 8.530562
13.07583 | 0.1523884 | 8.664554
13.08473 | 0.1499964 | 8.530562
13.09363 | 0.1525995 | 8.676373
13.10254 | 0.1499964 | 8.530562
13.11144 | 0.1525995 | 8.676373
13.12034 | 0.1502074 | 8.542389
13.12924 | 0.1528106 | 8.68819
13.13814 | 0.1504185 | 8.554215
13.14704 | 0.1530216 | 8.700007
13.15594 | 0.1513331 | 8.605452
13.16484 | 0.1532327 | 8.711823
13.17375 | 0.1516849 | 8.625155
13.18265 | 0.1502074 | 8.542389
13.19155 | 0.1528106 | 8.68819
13.20045 | 0.1504185 | 8.554215
13.20935 | 0.1532327 | 8.711823
13.21825 | 0.1516849 | 8.625155
13.22715 | 0.1504185 | 8.554215
13.23605 | 0.1530216 | 8.700007
13.24495 | 0.1507703 | 8.573923
13.25386 | 0.1533734 | 8.7197
13.26276 | 0.1516849 | 8.625155
13.27166 | 0.149715 | 8.514792
13.28056 | 0.152107 | 8.648796
13.28946 | 0.1506296 | 8.56604
13.29836 | 0.1523181 | 8.660615
13.30726 | 0.1507703 | 8.573923
13.31616 | 0.1532327 | 8.711823
13.32507 | 0.1509813 | 8.585747
13.33397 | 0.1533734 | 8.7197
13.34287 | 0.1509813 | 8.585747
13.35177 | 0.1533734 | 8.7197
13.36067 | 0.1509813 | 8.585747
13.36957 | 0.1535845 | 8.731515
13.37847 | 0.1514035 | 8.609393
13.38737 | 0.149926 | 8.52662
13.39627 | 0.1516145 | 8.621214
13.40518 | 0.149926 | 8.52662
13.41408 | 0.1525291 | 8.672433
13.42298 | 0.1509813 | 8.585747
13.43188 | 0.1528809 | 8.692129
13.44078 | 0.1511924 | 8.59757
13.44968 | 0.1537955 | 8.743329
13.45858 | 0.1516145 | 8.621214
13.46748 | 0.1500667 | 8.534505
13.47639 | 0.1526699 | 8.680312
13.48529 | 0.1504889 | 8.558157
13.49419 | 0.1525291 | 8.672433
13.50309 | 0.1507703 | 8.573923
13.51199 | 0.1526699 | 8.680312
13.52089 | 0.1511924 | 8.59757
13.52979 | 0.1490114 | 8.475362
13.53869 | 0.1514035 | 8.609393
13.54759 | 0.149926 | 8.52662
13.5565 | 0.1525291 | 8.672433
13.5654 | 0.1500667 | 8.534505
13.5743 | 0.1526699 | 8.680312
13.5832 | 0.1500667 | 8.534505
13.5921 | 0.1526699 | 8.680312
13.601 | 0.1511924 | 8.59757
13.6099 | 0.1528809 | 8.692129
13.6188 | 0.1514035 | 8.609393
13.62771 | 0.1518256 | 8.633035
13.63661 | 0.1514035 | 8.609393
13.64551 | 0.1506999 | 8.569982
13.65441 | 0.1514035 | 8.609393
13.66331 | 0.1492225 | 8.487192
13.67221 | 0.1516145 | 8.621214
13.68111 | 0.1500667 | 8.534505
13.69001 | 0.1526699 | 8.680312
13.69891 | 0.1502778 | 8.546331
13.70782 | 0.1526699 | 8.680312
13.71672 | 0.1511924 | 8.59757
13.72562 | 0.1528809 | 8.692129
13.73452 | 0.1514035 | 8.609393
13.74342 | 0.1492225 | 8.487192
13.75232 | 0.1518256 | 8.633035
13.76122 | 0.1502778 | 8.546331
13.77012 | 0.1528809 | 8.692129
13.77903 | 0.1504889 | 8.558157
13.78793 | 0.153303 | 8.715762
13.79683 | 0.1516145 | 8.621214
13.80573 | 0.1492225 | 8.487192
13.81463 | 0.1518256 | 8.633035
13.82353 | 0.1502778 | 8.546331
13.83243 | 0.153092 | 8.703946
13.84133 | 0.150911 | 8.581806
13.85023 | 0.1497853 | 8.518735
13.85914 | 0.1516145 | 8.621214
13.86804 | 0.1492225 | 8.487192
13.87694 | 0.1518256 | 8.633035
13.88584 | 0.1493632 | 8.495078
13.89474 | 0.1519663 | 8.640916
13.90364 | 0.1495742 | 8.506907
13.91254 | 0.1519663 | 8.640916
13.92144 | 0.1495742 | 8.506907
13.93035 | 0.1521774 | 8.652735
13.93925 | 0.1499964 | 8.530562
13.94815 | 0.1523884 | 8.664554
13.95705 | 0.150911 | 8.581806
13.96595 | 0.1514738 | 8.613333
13.97485 | 0.1511221 | 8.593629
13.98375 | 0.1495742 | 8.506907
13.99265 | 0.1514738 | 8.613333
14.00155 | 0.1497853 | 8.518735
14.01046 | 0.1523884 | 8.664554
14.01936 | 0.150911 | 8.581806
14.02826 | 0.1528106 | 8.68819
14.03716 | 0.150911 | 8.581806
14.04606 | 0.151896 | 8.636976
14.05496 | 0.1511221 | 8.593629
14.06386 | 0.1495742 | 8.506907
14.07276 | 0.1521774 | 8.652735
14.08167 | 0.1499964 | 8.530562
14.09057 | 0.1525995 | 8.676373
14.09947 | 0.150911 | 8.581806
14.10837 | 0.1525995 | 8.676373
14.11727 | 0.1511221 | 8.593629
14.12617 | 0.1495742 | 8.506907
14.13507 | 0.1512628 | 8.601511
14.14397 | 0.1495742 | 8.506907
14.15287 | 0.1523884 | 8.664554
14.16178 | 0.1502074 | 8.542389
14.17068 | 0.1525995 | 8.676373
14.17958 | 0.1499964 | 8.530562
14.18848 | 0.1523884 | 8.664554
14.19738 | 0.1502074 | 8.542389
14.20628 | 0.1525995 | 8.676373
14.21518 | 0.1511221 | 8.593629
14.22408 | 0.1528106 | 8.68819
14.23299 | 0.1512628 | 8.601511
14.24189 | 0.1497853 | 8.518735
14.25079 | 0.1516849 | 8.625155
14.25969 | 0.1499964 | 8.530562
14.26859 | 0.1525995 | 8.676373
14.27749 | 0.1502074 | 8.542389
14.28639 | 0.1528106 | 8.68819
14.29529 | 0.1512628 | 8.601511
14.30419 | 0.1497853 | 8.518735
14.3131 | 0.1523884 | 8.664554
14.322 | 0.1499964 | 8.530562
14.3309 | 0.1525995 | 8.676373
14.3398 | 0.1511221 | 8.593629
14.3487 | 0.1490818 | 8.479305
14.3576 | 0.1514738 | 8.613333
14.3665 | 0.1499964 | 8.530562
14.3754 | 0.1525995 | 8.676373
14.38431 | 0.1502074 | 8.542389
14.39321 | 0.1525995 | 8.676373
14.40211 | 0.1502074 | 8.542389
14.41101 | 0.1525995 | 8.676373
14.41991 | 0.1502074 | 8.542389
14.42881 | 0.1525995 | 8.676373
14.43771 | 0.1502074 | 8.542389
14.44661 | 0.1525995 | 8.676373
14.45551 | 0.1502074 | 8.542389
14.46442 | 0.1525995 | 8.676373
14.47332 | 0.1504185 | 8.554215
14.48222 | 0.1528106 | 8.68819
14.49112 | 0.1511221 | 8.593629
14.50002 | 0.1488707 | 8.467475
14.50892 | 0.1514738 | 8.613333
14.51782 | 0.1495742 | 8.506907
14.52672 | 0.1521774 | 8.652735
14.53563 | 0.1499964 | 8.530562
14.54453 | 0.1523884 | 8.664554
14.55343 | 0.150911 | 8.581806
14.56233 | 0.1525995 | 8.676373
14.57123 | 0.1511221 | 8.593629
14.58013 | 0.1493632 | 8.495078
14.58903 | 0.1518256 | 8.633035
14.59793 | 0.1495742 | 8.506907
14.60684 | 0.1521774 | 8.652735
14.61574 | 0.1504889 | 8.558157
14.62464 | 0.153303 | 8.715762
14.63354 | 0.1518256 | 8.633035
14.64244 | 0.1493632 | 8.495078
14.65134 | 0.1518256 | 8.633035
14.66024 | 0.1493632 | 8.495078
14.66914 | 0.1518256 | 8.633035
14.67804 | 0.1493632 | 8.495078
14.68695 | 0.1519663 | 8.640916
14.69585 | 0.1502778 | 8.546331
14.70475 | 0.1521774 | 8.652735
14.71365 | 0.1504889 | 8.558157
14.72255 | 0.1528809 | 8.692129
14.73145 | 0.1497853 | 8.518735
14.74035 | 0.1521774 | 8.652735
14.74925 | 0.1497853 | 8.518735
14.75816 | 0.1521774 | 8.652735
14.76706 | 0.1506999 | 8.569982
14.77596 | 0.1493632 | 8.495078
14.78486 | 0.1516145 | 8.621214
14.79376 | 0.1492225 | 8.487192
14.80266 | 0.1518256 | 8.633035
14.81156 | 0.1493632 | 8.495078
14.82046 | 0.1519663 | 8.640916
14.82936 | 0.1504889 | 8.558157
14.83827 | 0.1528809 | 8.692129
14.84717 | 0.1506999 | 8.569982
14.85607 | 0.153092 | 8.703946
14.86497 | 0.1514035 | 8.609393
14.87387 | 0.1504889 | 8.558157
14.88277 | 0.1514035 | 8.609393
14.89167 | 0.1492225 | 8.487192
14.90057 | 0.1518256 | 8.633035
14.90948 | 0.1502778 | 8.546331
14.91838 | 0.1528809 | 8.692129
14.92728 | 0.1502778 | 8.546331
14.93618 | 0.1528809 | 8.692129
14.94508 | 0.1504889 | 8.558157
14.95398 | 0.1521774 | 8.652735
14.96288 | 0.1504889 | 8.558157
14.97178 | 0.1519663 | 8.640916
14.98068 | 0.1502778 | 8.546331
14.98959 | 0.1526699 | 8.680312
14.99849 | 0.1502778 | 8.546331
15.00739 | 0.1528809 | 8.692129
15.01629 | 0.1504889 | 8.558157
15.02519 | 0.1528809 | 8.692129
15.03409 | 0.1502778 | 8.546331
15.04299 | 0.1528809 | 8.692129
15.05189 | 0.1511924 | 8.59757
15.0608 | 0.1528809 | 8.692129
15.0697 | 0.1511924 | 8.59757
15.0786 | 0.1535845 | 8.731515
15.0875 | 0.1514035 | 8.609393
15.0964 | 0.149926 | 8.52662
15.1053 | 0.1525291 | 8.672433
15.1142 | 0.149926 | 8.52662
15.1231 | 0.1516145 | 8.621214
15.132 | 0.149926 | 8.52662
15.14091 | 0.1523181 | 8.660615
15.14981 | 0.1500667 | 8.534505
15.15871 | 0.1525291 | 8.672433
15.16761 | 0.1507703 | 8.573923
15.17651 | 0.1526699 | 8.680312
15.18541 | 0.1511924 | 8.59757
15.19431 | 0.1506999 | 8.569982
15.20321 | 0.1509813 | 8.585747
15.21212 | 0.1532327 | 8.711823
15.22102 | 0.1509813 | 8.585747
15.22992 | 0.1511924 | 8.59757
15.23882 | 0.1511924 | 8.59757
15.24772 | 0.1488003 | 8.463531
15.25662 | 0.1509813 | 8.585747
15.26552 | 0.1533734 | 8.7197
15.27442 | 0.1509813 | 8.585747
15.28332 | 0.1533734 | 8.7197
15.29223 | 0.1509813 | 8.585747
15.30113 | 0.1514035 | 8.609393
15.31003 | 0.1509813 | 8.585747
15.31893 | 0.1492225 | 8.487192
15.32783 | 0.1511924 | 8.59757
15.33673 | 0.1488003 | 8.463531
15.34563 | 0.1511924 | 8.59757
15.35453 | 0.1488003 | 8.463531
15.36344 | 0.1514035 | 8.609393
15.37234 | 0.149715 | 8.514792
15.38124 | 0.1523181 | 8.660615
15.39014 | 0.149926 | 8.52662
15.39904 | 0.1525291 | 8.672433
15.40794 | 0.1500667 | 8.534505
15.41684 | 0.1525291 | 8.672433
15.42574 | 0.1507703 | 8.573923
15.43464 | 0.1525291 | 8.672433
15.44355 | 0.1500667 | 8.534505
15.45245 | 0.1518256 | 8.633035
15.46135 | 0.1511924 | 8.59757
15.47025 | 0.1490114 | 8.475362
15.47915 | 0.1514035 | 8.609393
15.48805 | 0.1490114 | 8.475362
15.49695 | 0.1514035 | 8.609393
15.50585 | 0.1490114 | 8.475362
15.51476 | 0.1514035 | 8.609393
15.52366 | 0.1488003 | 8.463531
15.53256 | 0.1511924 | 8.59757
15.54146 | 0.1488003 | 8.463531
15.55036 | 0.1514035 | 8.609393
15.55926 | 0.1492225 | 8.487192
15.56816 | 0.1523181 | 8.660615
15.57706 | 0.1492225 | 8.487192
15.58596 | 0.1516145 | 8.621214
15.59487 | 0.149926 | 8.52662
15.60377 | 0.1516145 | 8.621214
15.61267 | 0.1492225 | 8.487192
15.62157 | 0.1516145 | 8.621214
15.63047 | 0.149926 | 8.52662
15.63937 | 0.1518256 | 8.633035
15.64827 | 0.1502778 | 8.546331
15.65717 | 0.1526699 | 8.680312
15.66608 | 0.1504889 | 8.558157
15.67498 | 0.1526699 | 8.680312
15.68388 | 0.1502778 | 8.546331
15.69278 | 0.1526699 | 8.680312
15.70168 | 0.1504889 | 8.558157
15.71058 | 0.1492225 | 8.487192
15.71948 | 0.1514035 | 8.609393
15.72838 | 0.1490114 | 8.475362
15.73728 | 0.1514035 | 8.609393
15.74619 | 0.1490114 | 8.475362
15.75509 | 0.1514035 | 8.609393
15.76399 | 0.1490114 | 8.475362
15.77289 | 0.1514035 | 8.609393
15.78179 | 0.1490114 | 8.475362
15.79069 | 0.1516145 | 8.621214
15.79959 | 0.1492225 | 8.487192
15.80849 | 0.1516145 | 8.621214
15.8174 | 0.1492225 | 8.487192
15.8263 | 0.1504889 | 8.558157
15.8352 | 0.1528809 | 8.692129
15.8441 | 0.1504889 | 8.558157
15.853 | 0.1528809 | 8.692129
15.8619 | 0.1504889 | 8.558157
15.8708 | 0.1528809 | 8.692129
15.8797 | 0.1504889 | 8.558157
15.8886 | 0.1528809 | 8.692129
15.89751 | 0.1504889 | 8.558157
15.90641 | 0.1528809 | 8.692129
15.91531 | 0.1504889 | 8.558157
15.92421 | 0.1528809 | 8.692129
15.93311 | 0.1516145 | 8.621214
15.94201 | 0.1490114 | 8.475362
15.95091 | 0.1516145 | 8.621214
15.95981 | 0.1490114 | 8.475362
15.96872 | 0.1516145 | 8.621214
15.97762 | 0.1490114 | 8.475362
15.98652 | 0.1514035 | 8.609393
15.99542 | 0.1490114 | 8.475362
16.00432 | 0.1516145 | 8.621214
16.01322 | 0.1500667 | 8.534505
16.02212 | 0.1526699 | 8.680312
16.03102 | 0.1509813 | 8.585747
16.03992 | 0.1526699 | 8.680312
16.04883 | 0.1500667 | 8.534505
16.05773 | 0.1525291 | 8.672433
16.06663 | 0.1500667 | 8.534505
16.07553 | 0.1525291 | 8.672433
16.08443 | 0.1509813 | 8.585747
16.09333 | 0.1525291 | 8.672433
16.10223 | 0.1507703 | 8.573923
16.11113 | 0.1526699 | 8.680312
16.12004 | 0.1509813 | 8.585747
16.12894 | 0.1514035 | 8.609393
16.13784 | 0.1509813 | 8.585747
16.14674 | 0.1506999 | 8.569982
16.15564 | 0.1509813 | 8.585747
16.16454 | 0.1488003 | 8.463531
16.17344 | 0.1511924 | 8.59757
16.18234 | 0.1495039 | 8.502964
16.19124 | 0.1514035 | 8.609393
16.20015 | 0.1495039 | 8.502964
16.20905 | 0.152107 | 8.648796
16.21795 | 0.1495039 | 8.502964
16.22685 | 0.152107 | 8.648796
16.23575 | 0.149715 | 8.514792
16.24465 | 0.152107 | 8.648796
16.25355 | 0.149926 | 8.52662
16.26245 | 0.1525291 | 8.672433
16.27136 | 0.1507703 | 8.573923
16.28026 | 0.1525291 | 8.672433
16.28916 | 0.149926 | 8.52662
16.29806 | 0.1523181 | 8.660615
16.30696 | 0.149926 | 8.52662
16.31586 | 0.1523181 | 8.660615
16.32476 | 0.149926 | 8.52662
16.33366 | 0.1525291 | 8.672433
16.34256 | 0.149926 | 8.52662
16.35147 | 0.1523181 | 8.660615
16.36037 | 0.149926 | 8.52662
16.36927 | 0.1523181 | 8.660615
16.37817 | 0.149715 | 8.514792
16.38707 | 0.1514035 | 8.609393
16.39597 | 0.149715 | 8.514792
16.40487 | 0.1523181 | 8.660615
16.41377 | 0.1506296 | 8.56604
16.42268 | 0.1523181 | 8.660615
16.43158 | 0.1506296 | 8.56604
16.44048 | 0.1525291 | 8.672433
16.44938 | 0.1506296 | 8.56604
16.45828 | 0.1525291 | 8.672433
16.46718 | 0.1507703 | 8.573923
16.47608 | 0.1502778 | 8.546331
16.48498 | 0.1511924 | 8.59757
16.49389 | 0.1495039 | 8.502964
16.50279 | 0.151896 | 8.636976
16.51169 | 0.1488003 | 8.463531
16.52059 | 0.1511924 | 8.59757
16.52949 | 0.1495039 | 8.502964
16.53839 | 0.152107 | 8.648796
16.54729 | 0.1507703 | 8.573923
16.55619 | 0.1490114 | 8.475362
16.56509 | 0.1509813 | 8.585747
16.574 | 0.1488003 | 8.463531
16.5829 | 0.1509813 | 8.585747
16.5918 | 0.1525291 | 8.672433
16.6007 | 0.1507703 | 8.573923
16.6096 | 0.1525291 | 8.672433
16.6185 | 0.1507703 | 8.573923
16.6274 | 0.1532327 | 8.711823
16.6363 | 0.1507703 | 8.573923
16.64521 | 0.1532327 | 8.711823
16.65411 | 0.1506296 | 8.56604
16.66301 | 0.1532327 | 8.711823
16.67191 | 0.1506296 | 8.56604
16.68081 | 0.1530216 | 8.700007
16.68971 | 0.1506296 | 8.56604
16.69861 | 0.1507703 | 8.573923
16.70751 | 0.1506296 | 8.56604
16.71641 | 0.1492928 | 8.491135
16.72532 | 0.1506296 | 8.56604
16.73422 | 0.1490818 | 8.479305
16.74312 | 0.1514738 | 8.613333
16.75202 | 0.1490818 | 8.479305
16.76092 | 0.1513331 | 8.605452
16.76982 | 0.1504185 | 8.554215
16.77872 | 0.1511221 | 8.593629
16.78762 | 0.1490818 | 8.479305
16.79653 | 0.150911 | 8.581806
16.80543 | 0.1486596 | 8.455643
16.81433 | 0.1511221 | 8.593629
16.82323 | 0.1485189 | 8.447756
16.83213 | 0.1511221 | 8.593629
16.84103 | 0.1492225 | 8.487192
16.84993 | 0.150911 | 8.581806
16.85883 | 0.1492225 | 8.487192
16.86773 | 0.1518256 | 8.633035
16.87664 | 0.1492225 | 8.487192
16.88554 | 0.1516145 | 8.621214
16.89444 | 0.1490114 | 8.475362
16.90334 | 0.1514035 | 8.609393
16.91224 | 0.1490114 | 8.475362
16.92114 | 0.1504889 | 8.558157
16.93004 | 0.1528809 | 8.692129
16.93894 | 0.1504889 | 8.558157
16.94785 | 0.1490114 | 8.475362
16.95675 | 0.1506999 | 8.569982
16.96565 | 0.1488003 | 8.463531
16.97455 | 0.1511924 | 8.59757
16.98345 | 0.1492225 | 8.487192
16.99235 | 0.1509813 | 8.585747
17.00125 | 0.1485893 | 8.4517
17.01015 | 0.1511924 | 8.59757
17.01905 | 0.1485893 | 8.4517
17.02796 | 0.1511924 | 8.59757
17.03686 | 0.1485893 | 8.4517
17.04576 | 0.1511924 | 8.59757
17.05466 | 0.1492928 | 8.491135
17.06356 | 0.1509813 | 8.585747
17.07246 | 0.1490818 | 8.479305
17.08136 | 0.1516849 | 8.625155
17.09026 | 0.1492928 | 8.491135
17.09917 | 0.151896 | 8.636976
17.10807 | 0.1502074 | 8.542389
17.11697 | 0.151896 | 8.636976
17.12587 | 0.1492928 | 8.491135
17.13477 | 0.1516849 | 8.625155
17.14367 | 0.1497853 | 8.518735
17.15257 | 0.1516849 | 8.625155
17.16147 | 0.1490818 | 8.479305
17.17037 | 0.1514738 | 8.613333
17.17928 | 0.1488707 | 8.467475
17.18818 | 0.1513331 | 8.605452
17.19708 | 0.1488707 | 8.467475
17.20598 | 0.1511221 | 8.593629
17.21488 | 0.1488707 | 8.467475
17.22378 | 0.150911 | 8.581806
17.23268 | 0.1485189 | 8.447756
17.24158 | 0.1518256 | 8.633035
17.25049 | 0.1492225 | 8.487192
17.25939 | 0.1516145 | 8.621214
17.26829 | 0.1492225 | 8.487192
17.27719 | 0.1516145 | 8.621214
17.28609 | 0.1492225 | 8.487192
17.29499 | 0.1516145 | 8.621214
17.30389 | 0.1490114 | 8.475362
17.31279 | 0.1514035 | 8.609393
17.32169 | 0.1490114 | 8.475362
17.3306 | 0.1516145 | 8.621214
17.3395 | 0.1490114 | 8.475362
17.3484 | 0.1514035 | 8.609393
17.3573 | 0.1490114 | 8.475362
17.3662 | 0.1514035 | 8.609393
17.3751 | 0.1490114 | 8.475362
17.384 | 0.1514035 | 8.609393
17.3929 | 0.1494335 | 8.499021
17.40181 | 0.1502778 | 8.546331
17.41071 | 0.1492225 | 8.487192
17.41961 | 0.1511924 | 8.59757
17.42851 | 0.1485893 | 8.4517
17.43741 | 0.1509813 | 8.585747
17.44631 | 0.1525291 | 8.672433
17.45521 | 0.149926 | 8.52662
17.46411 | 0.1523181 | 8.660615
17.47301 | 0.1495039 | 8.502964
17.48192 | 0.151896 | 8.636976
17.49082 | 0.1495039 | 8.502964
17.49972 | 0.151896 | 8.636976
17.50862 | 0.1492928 | 8.491135
17.51752 | 0.151896 | 8.636976
17.52642 | 0.1492928 | 8.491135
17.53532 | 0.1509813 | 8.585747
17.54422 | 0.1490818 | 8.479305
17.55313 | 0.1516849 | 8.625155
17.56203 | 0.1492928 | 8.491135
17.57093 | 0.151896 | 8.636976
17.57983 | 0.1492928 | 8.491135
17.58873 | 0.1516849 | 8.625155
17.59763 | 0.1492928 | 8.491135
17.60653 | 0.1516849 | 8.625155
17.61543 | 0.1490818 | 8.479305
17.62433 | 0.1516849 | 8.625155
17.63324 | 0.1490818 | 8.479305
17.64214 | 0.1516849 | 8.625155
17.65104 | 0.1492928 | 8.491135
17.65994 | 0.151896 | 8.636976
17.66884 | 0.1490818 | 8.479305
17.67774 | 0.1516849 | 8.625155
17.68664 | 0.1482375 | 8.431979
17.69554 | 0.1506296 | 8.56604
17.70445 | 0.1495039 | 8.502964
17.71335 | 0.1504185 | 8.554215
17.72225 | 0.1530216 | 8.700007
17.73115 | 0.1504185 | 8.554215
17.74005 | 0.152107 | 8.648796
17.74895 | 0.1495039 | 8.502964
17.75785 | 0.1516849 | 8.625155
17.76675 | 0.1492928 | 8.491135
17.77565 | 0.1509813 | 8.585747
17.78456 | 0.1483782 | 8.439867
17.79346 | 0.1508406 | 8.577865
17.80236 | 0.1483782 | 8.439867
17.81126 | 0.1508406 | 8.577865
17.82016 | 0.1488003 | 8.463531
17.82906 | 0.1506296 | 8.56604
17.83796 | 0.1525291 | 8.672433
17.84686 | 0.1506296 | 8.56604
17.85577 | 0.1523181 | 8.660615
17.86467 | 0.149715 | 8.514792
17.87357 | 0.1523181 | 8.660615
17.88247 | 0.149926 | 8.52662
17.89137 | 0.1523181 | 8.660615
17.90027 | 0.149715 | 8.514792
17.90917 | 0.152107 | 8.648796
17.91807 | 0.1495039 | 8.502964
17.92697 | 0.152107 | 8.648796
17.93588 | 0.1495039 | 8.502964
17.94478 | 0.1509813 | 8.585747
17.95368 | 0.1490818 | 8.479305
17.96258 | 0.1509813 | 8.585747
17.97148 | 0.1490818 | 8.479305
17.98038 | 0.1509813 | 8.585747
17.98928 | 0.1483782 | 8.439867
17.99818 | 0.1506296 | 8.56604
18.00709 | 0.1528106 | 8.68819
18.01599 | 0.1502074 | 8.542389
18.02489 | 0.151896 | 8.636976
18.03379 | 0.1499964 | 8.530562
18.04269 | 0.151896 | 8.636976
18.05159 | 0.1492928 | 8.491135
18.06049 | 0.1516849 | 8.625155
18.06939 | 0.1492928 | 8.491135
18.07829 | 0.1516849 | 8.625155
18.0872 | 0.1490818 | 8.479305
18.0961 | 0.1515442 | 8.617274
18.105 | 0.1497853 | 8.518735
18.1139 | 0.1515442 | 8.617274
18.1228 | 0.1497853 | 8.518735
18.1317 | 0.1515442 | 8.617274
18.1406 | 0.1490818 | 8.479305
18.1495 | 0.1513331 | 8.605452
18.15841 | 0.1489411 | 8.471418
18.16731 | 0.1513331 | 8.605452
18.17621 | 0.1489411 | 8.471418
18.18511 | 0.1513331 | 8.605452
18.19401 | 0.14873 | 8.459587
18.20291 | 0.1513331 | 8.605452
18.21181 | 0.14873 | 8.459587
18.22071 | 0.1511221 | 8.593629
18.22961 | 0.1485189 | 8.447756
18.23852 | 0.1499964 | 8.530562
18.24742 | 0.1490818 | 8.479305
18.25632 | 0.1506999 | 8.569982
18.26522 | 0.1489411 | 8.471418
18.27412 | 0.1506999 | 8.569982
18.28302 | 0.1523884 | 8.664554
18.29192 | 0.1497853 | 8.518735
18.30082 | 0.1520367 | 8.644856
18.30973 | 0.1489411 | 8.471418
18.31863 | 0.1513331 | 8.605452
18.32753 | 0.1496446 | 8.51085
18.33643 | 0.1522477 | 8.656675
18.34533 | 0.1499964 | 8.530562
18.35423 | 0.1523884 | 8.664554
18.36313 | 0.1497853 | 8.518735
18.37203 | 0.1522477 | 8.656675
18.38094 | 0.1496446 | 8.51085
18.38984 | 0.1522477 | 8.656675
18.39874 | 0.1497853 | 8.518735
18.40764 | 0.1522477 | 8.656675
18.41654 | 0.1496446 | 8.51085
18.42544 | 0.1522477 | 8.656675
18.43434 | 0.1496446 | 8.51085
18.44324 | 0.1522477 | 8.656675
18.45214 | 0.1496446 | 8.51085
18.46105 | 0.1522477 | 8.656675
18.46995 | 0.1496446 | 8.51085
18.47885 | 0.1520367 | 8.644856
18.48775 | 0.1496446 | 8.51085
18.49665 | 0.1520367 | 8.644856
18.50555 | 0.1494335 | 8.499021
18.51445 | 0.1518256 | 8.633035
18.52335 | 0.1494335 | 8.499021
18.53226 | 0.1518256 | 8.633035
18.54116 | 0.1492225 | 8.487192
18.55006 | 0.1516145 | 8.621214
18.55896 | 0.1488003 | 8.463531
18.56786 | 0.1504889 | 8.558157
18.57676 | 0.1480968 | 8.42409
18.58566 | 0.1503481 | 8.550273
18.59456 | 0.1520367 | 8.644856
18.60346 | 0.1503481 | 8.550273
18.61237 | 0.1520367 | 8.644856
18.62127 | 0.1492225 | 8.487192
18.63017 | 0.1518256 | 8.633035
18.63907 | 0.1492225 | 8.487192
18.64827 | 0.1518256 | 8.633035
18.65717 | 0.1494335 | 8.499021
18.66607 | 0.1518256 | 8.633035
18.67497 | 0.1492225 | 8.487192
18.68387 | 0.1518256 | 8.633035
18.69277 | 0.1492225 | 8.487192
18.70138 | 0.1516145 | 8.621214
18.71058 | 0.1490114 | 8.475362
18.71948 | 0.1516145 | 8.621214
18.72838 | 0.1492225 | 8.487192
18.73728 | 0.1516145 | 8.621214
18.74618 | 0.1492225 | 8.487192
18.75508 | 0.1516145 | 8.621214
18.76369 | 0.1490114 | 8.475362
18.77288 | 0.1514035 | 8.609393
18.78178 | 0.1488003 | 8.463531
18.79069 | 0.1511924 | 8.59757
18.79959 | 0.1488003 | 8.463531
18.80849 | 0.1514035 | 8.609393
18.81739 | 0.1488003 | 8.463531
18.82599 | 0.1514035 | 8.609393
18.83519 | 0.1485893 | 8.4517
18.84409 | 0.1510517 | 8.589688
18.85299 | 0.1492225 | 8.487192
18.8619 | 0.149926 | 8.52662
18.8708 | 0.1523181 | 8.660615
18.8797 | 0.149926 | 8.52662
18.8883 | 0.1525291 | 8.672433
18.8975 | 0.149926 | 8.52662
18.9064 | 0.1523181 | 8.660615
18.9153 | 0.149715 | 8.514792
18.9242 | 0.152107 | 8.648796
18.9331 | 0.149715 | 8.514792
18.94201 | 0.152107 | 8.648796
18.95091 | 0.1495039 | 8.502964
18.95981 | 0.151896 | 8.636976
18.96841 | 0.1495039 | 8.502964
18.97761 | 0.151896 | 8.636976
18.98651 | 0.1492928 | 8.491135
18.99541 | 0.151896 | 8.636976
19.00431 | 0.1495039 | 8.502964
19.01292 | 0.151896 | 8.636976
19.02212 | 0.1492928 | 8.491135
19.03072 | 0.1510517 | 8.589688
19.03992 | 0.1483782 | 8.439867
19.04882 | 0.1508406 | 8.577865
19.05772 | 0.1482375 | 8.431979
19.06662 | 0.1506296 | 8.56604
19.07552 | 0.1528106 | 8.68819
19.08442 | 0.1495039 | 8.502964
19.09303 | 0.151896 | 8.636976
19.10223 | 0.1490818 | 8.479305
19.11113 | 0.1508406 | 8.577865
19.12003 | 0.1482375 | 8.431979
19.12893 | 0.1506296 | 8.56604
19.13783 | 0.1528106 | 8.68819
19.14673 | 0.1502074 | 8.542389
19.15534 | 0.151896 | 8.636976
19.16454 | 0.1499964 | 8.530562
19.17314 | 0.1517552 | 8.629095
19.18234 | 0.1490818 | 8.479305
19.19124 | 0.1517552 | 8.629095
19.20014 | 0.1490818 | 8.479305
19.20904 | 0.1515442 | 8.617274
19.21765 | 0.1489411 | 8.471418
19.22684 | 0.1513331 | 8.605452
19.23545 | 0.1489411 | 8.471418
19.24465 | 0.1504185 | 8.554215
19.25355 | 0.1485189 | 8.447756
19.26245 | 0.1504185 | 8.554215
19.27135 | 0.1485189 | 8.447756
19.27995 | 0.1511221 | 8.593629
19.28915 | 0.1485189 | 8.447756
19.29776 | 0.1511221 | 8.593629
19.30695 | 0.1485189 | 8.447756
19.31586 | 0.1497853 | 8.518735
19.32476 | 0.1522477 | 8.656675
19.33366 | 0.1494335 | 8.499021
19.34226 | 0.1513331 | 8.605452
19.35146 | 0.14873 | 8.459587
19.36036 | 0.1511221 | 8.593629
19.36926 | 0.1485189 | 8.447756
19.37816 | 0.1506999 | 8.569982
19.38706 | 0.1483079 | 8.435923
19.39597 | 0.1496446 | 8.51085
19.40487 | 0.1520367 | 8.644856
19.41377 | 0.1494335 | 8.499021
19.42237 | 0.1518256 | 8.633035
19.43157 | 0.1494335 | 8.499021
19.44047 | 0.1511221 | 8.593629
19.44937 | 0.1485189 | 8.447756
19.45827 | 0.1506999 | 8.569982
19.46688 | 0.1480968 | 8.42409
19.47608 | 0.1506999 | 8.569982
19.48498 | 0.1522477 | 8.656675
19.49388 | 0.1496446 | 8.51085
19.50248 | 0.1520367 | 8.644856
19.51168 | 0.1494335 | 8.499021
19.52029 | 0.1518256 | 8.633035
19.52919 | 0.1492225 | 8.487192
19.53839 | 0.150911 | 8.581806
19.54699 | 0.1483079 | 8.435923
19.55619 | 0.1506999 | 8.569982
19.56509 | 0.1480968 | 8.42409
19.57399 | 0.1504889 | 8.558157
19.58259 | 0.1520367 | 8.644856
19.5915 | 0.1492225 | 8.487192
19.60069 | 0.1518256 | 8.633035
19.6093 | 0.1490114 | 8.475362
19.6185 | 0.1506999 | 8.569982
19.6271 | 0.1480968 | 8.42409
19.6363 | 0.1497853 | 8.518735
19.6449 | 0.1522477 | 8.656675
19.6538 | 0.1496446 | 8.51085
19.663 | 0.1511221 | 8.593629
19.67161 | 0.1494335 | 8.499021
19.6808 | 0.150911 | 8.581806
19.68941 | 0.1480968 | 8.42409
19.69861 | 0.1506999 | 8.569982
19.70721 | 0.14873 | 8.459587
19.71641 | 0.1496446 | 8.51085
19.72531 | 0.1518256 | 8.633035
19.73391 | 0.1494335 | 8.499021
19.74311 | 0.1513331 | 8.605452
19.75172 | 0.1494335 | 8.499021
19.76091 | 0.1518256 | 8.633035
19.76952 | 0.1490114 | 8.475362
19.77872 | 0.1506999 | 8.569982
19.78762 | 0.1480968 | 8.42409
19.79622 | 0.1503481 | 8.550273
19.80542 | 0.1480968 | 8.42409
19.81402 | 0.1503481 | 8.550273
19.82322 | 0.1520367 | 8.644856
19.83212 | 0.1496446 | 8.51085
19.84103 | 0.1520367 | 8.644856
19.84963 | 0.1494335 | 8.499021
19.85853 | 0.1516145 | 8.621214
19.86773 | 0.1480968 | 8.42409
19.87633 | 0.1504889 | 8.558157
19.88553 | 0.1480968 | 8.42409
19.89443 | 0.1504889 | 8.558157
19.90333 | 0.1480968 | 8.42409
19.91223 | 0.1494335 | 8.499021
19.92084 | 0.1518256 | 8.633035
19.93004 | 0.1490114 | 8.475362
19.93894 | 0.1506999 | 8.569982
19.94784 | 0.1480968 | 8.42409
19.95644 | 0.1496446 | 8.51085
19.96564 | 0.1520367 | 8.644856
19.97454 | 0.1494335 | 8.499021
19.98315 | 0.1518256 | 8.633035
19.99235 | 0.1492225 | 8.487192
20.00095 | 0.150911 | 8.581806