## GENERAL
TEST IDENTIFICATION
Borehole: | TNW052-BH-A
Sample: | 02WAXD
Depth: | 43.64 | [m]
Test number: | CRS12
VISUAL DESCRIPTION
Dark grey CLAY with fine to medium sized shell fragments
GENERAL
Date test started | 20/10/2020
Type of sample | Undisturbed
Specimen orientation | Vertical
INITIAL CONDITIONS
Diameter | 50.01 | [mm]
Length | 20.57 | [mm]
Water content | 21.91106 | [%]
Bulk density | 2.054188 | [Mg/m³]
Dry density | 1.684989 | [Mg/m³]
Void ratio | 0.6023842 | [-]
Degree of saturation | 98.2095 | [%]
Assumed particle density | 2.7 | [Mg/m³]
Seating pressure | 85.35268 | [kPa]
Laboratory temperature | 20 | [°C]

## COMPRESSION
ONE DIMENSIONAL COMPRESSION | ONE DIMENSIONAL COMPRESSION
Effective vertical stress | Void ratio | Vertical strain | cv | M | Hydraulic conductivity | Pore pressure ratio
[kPa] | [-] | [%] | [m2/year] | [MPa] | [m/year] | [%]
85.3527 | 0.599 | 0.0179
109.3566 | 0.5985 | 0.0495
128.8339 | 0.597 | 0.1425
139.7786 | 0.5957 | 0.2252
151.0176 | 0.5944 | 0.307
160.9811 | 0.5931 | 0.3906
166.9169 | 0.5919 | 0.4636 | 10.2192 | 61.24339 | 0.0035743239 | 4.3769
177.4446 | 0.5907 | 0.5351 | 6.692 | 28.99096 | 0.0039957162 | 5.1422
187.8654 | 0.5895 | 0.6146 | 4.9622 | 22.34486 | 0.0036180969 | 5.9063
201.5289 | 0.5877 | 0.7233 | 4.221 | 24.08208 | 0.0030222475 | 6.6477
212.3618 | 0.5864 | 0.8053 | 4.3056 | 29.91672 | 0.0027613458 | 7.2223
222.6471 | 0.5851 | 0.8853 | 3.3595 | 19.35264 | 0.0027023758 | 7.9075
236.424 | 0.5834 | 0.9933 | 3.7634 | 29.77859 | 0.0021529437 | 8.757
245.0278 | 0.5821 | 1.077 | 3.7137 | 31.32101 | 0.002072292 | 9.4975
256.1911 | 0.5808 | 1.1577 | 2.7265 | 23.31253 | 0.0018421754 | 10.1171
265.9569 | 0.5794 | 1.2442 | 2.7852 | 24.09669 | 0.0017076058 | 10.7816
280.5642 | 0.5778 | 1.3472 | 2.8197 | 32.37238 | 0.0017172578 | 11.513
291.8645 | 0.5763 | 1.4363 | 2.0901 | 22.2266 | 0.0014602842 | 12.0168
303.2519 | 0.575 | 1.5198 | 2.2251 | 27.47727 | 0.0013666993 | 12.4913
317.1237 | 0.5733 | 1.6266 | 2.0586 | 29.60817 | 0.0011944418 | 13.0633
329.5986 | 0.572 | 1.7078 | 1.5138 | 20.41784 | 0.001214632 | 13.4823
342.2387 | 0.5707 | 1.789 | 2.261 | 34.51688 | 0.0012002967 | 13.8622
355.0372 | 0.5693 | 1.8775 | 2.1193 | 32.37814 | 0.001227965 | 14.3664
373.7763 | 0.5673 | 2.0024 | 1.9736 | 30.01024 | 0.0011197138 | 14.913
388.3685 | 0.5658 | 2.092 | 2.047 | 39.10268 | 0.0010399027 | 15.2472
403.0889 | 0.5644 | 2.1805 | 1.6395 | 29.14125 | 0.0010925077 | 15.5535
421.9279 | 0.5625 | 2.3011 | 1.6989 | 33.92586 | 0.0009487147 | 16.0053
437.6254 | 0.561 | 2.3931 | 1.6306 | 32.4664 | 0.0009713971 | 16.2839
454.4676 | 0.5595 | 2.4872 | 1.7171 | 37.70727 | 0.0008864971 | 16.5349
470.3706 | 0.5581 | 2.5777 | 1.6524 | 40.03804 | 0.0008681757 | 16.7669
496.4737 | 0.556 | 2.7068 | 1.4236 | 40.03988 | 0.0009586176 | 15.9667
515.0537 | 0.5544 | 2.8072 | 1.734 | 42.629 | 0.0009885613 | 15.5307
535.049 | 0.5529 | 2.9036 | 1.4675 | 43.06661 | 0.0009300332 | 15.0508
559.8629 | 0.5508 | 3.0307 | 1.9821 | 39.37531 | 0.0008631026 | 15.2063
576.7904 | 0.5493 | 3.1259 | 1.6078 | 30.98629 | 0.0008371773 | 15.5757
595.3519 | 0.5479 | 3.2127 | 1.8033 | 46.85991 | 0.0007864797 | 15.8535
622.2888 | 0.5459 | 3.3375 | 1.7237 | 41.70464 | 0.0007507076 | 16.0979
640.3914 | 0.5445 | 3.4245 | 1.6639 | 50.0144 | 0.00068008 | 16.2796
664.1021 | 0.543 | 3.5194 | 1.7346 | 45.84373 | 0.0007702449 | 16.3944
686.6081 | 0.5415 | 3.6131 | 1.7874 | 53.12672 | 0.0007274309 | 16.5284
717.1476 | 0.5395 | 3.7398 | 1.7228 | 51.60626 | 0.0006933074 | 16.6716
739.6155 | 0.538 | 3.8359 | 1.6649 | 46.25503 | 0.0006623704 | 16.7971
765.2548 | 0.5365 | 3.9247 | 1.6188 | 54.73538 | 0.0006427181 | 16.9004
796.6034 | 0.5345 | 4.0531 | 1.5723 | 52.04819 | 0.0006157673 | 16.9424
820.1183 | 0.533 | 4.1425 | 1.6356 | 59.56455 | 0.0006247043 | 16.9405
849.1888 | 0.5315 | 4.2373 | 1.5106 | 57.13846 | 0.0005518894 | 16.9002
873.8429 | 0.53 | 4.3305 | 1.6627 | 54.47134 | 0.0006097443 | 16.8887
912.0083 | 0.528 | 4.4554 | 1.7041 | 60.95455 | 0.0005591865 | 16.8599
940.4945 | 0.5266 | 4.5488 | 1.6702 | 60.49669 | 0.0005626443 | 16.8746
967.8147 | 0.5251 | 4.6423 | 1.6284 | 65.26991 | 0.0005450306 | 16.9049
1008.169 | 0.523 | 4.7706 | 1.75 | 69.96379 | 0.0005275461 | 16.8627
1038.9587 | 0.5215 | 4.8628 | 1.4705 | 69.24404 | 0.0004944683 | 16.8518
1068.2458 | 0.52 | 4.9589 | 1.6051 | 66.21608 | 0.0004936506 | 16.8
1110.9378 | 0.518 | 5.0827 | 1.7216 | 74.50279 | 0.0004634499 | 16.7371
1143.9301 | 0.5165 | 5.1778 | 1.6856 | 68.59716 | 0.0005086069 | 16.7187
1176.1703 | 0.5149 | 5.2744 | 1.5793 | 63.93622 | 0.0004848024 | 16.6817
1210.6013 | 0.5134 | 5.3694 | 1.551 | 68.93351 | 0.000476982 | 16.6334
1257.5713 | 0.5113 | 5.5036 | 1.5829 | 70.14534 | 0.0004567977 | 16.5668
1293.0272 | 0.5098 | 5.5987 | 1.5544 | 80.64484 | 0.0004341132 | 16.5241
1327.9782 | 0.5082 | 5.6939 | 1.666 | 81.75211 | 0.0004356796 | 16.4438
1377.5216 | 0.5061 | 5.8267 | 1.6299 | 72.2139 | 0.0004503722 | 16.3509
1415.2768 | 0.5045 | 5.9245 | 1.4678 | 72.97114 | 0.0003951518 | 16.2965
1452.4136 | 0.503 | 6.0193 | 1.5799 | 78.56734 | 0.0004188524 | 16.2152
1491.9026 | 0.5015 | 6.1135 | 1.4918 | 90.39338 | 0.0003941158 | 16.1189
1541.8106 | 0.4994 | 6.2449 | 1.5875 | 81.67193 | 0.0003967326 | 16.0177
1582.2348 | 0.4979 | 6.3385 | 1.5647 | 84.34581 | 0.0003847229 | 15.9333
1623.5362 | 0.4964 | 6.4339 | 1.6642 | 100.8881 | 0.0003772708 | 15.8627
1677.4976 | 0.4943 | 6.5665 | 1.5677 | 81.26641 | 0.0003833877 | 15.7785
1720.7526 | 0.4928 | 6.6604 | 1.6674 | 101.8012 | 0.000357655 | 15.6591
1762.4951 | 0.4912 | 6.759 | 1.6437 | 87.41616 | 0.0003849828 | 15.5718
1820.3358 | 0.4891 | 6.8912 | 1.4413 | 86.3232 | 0.0003669126 | 15.4543
1865.5282 | 0.4875 | 6.9921 | 1.5345 | 98.0026 | 0.0003290528 | 15.3569
1907.3027 | 0.4858 | 7.0941 | 1.4597 | 76.18399 | 0.0003403395 | 15.2784
1951.8574 | 0.4844 | 7.1864 | 1.4996 | 89.53087 | 0.0003411156 | 15.1627
2013.66 | 0.4823 | 7.3145 | 1.585 | 90.85371 | 0.0003524496 | 15.0202
2057.1596 | 0.4808 | 7.4118 | 1.5125 | 87.79597 | 0.0003662267 | 14.9163
2106.5795 | 0.4792 | 7.5089 | 1.5017 | 96.11518 | 0.0003520987 | 14.7772
2168.8757 | 0.4771 | 7.6429 | 1.5316 | 93.88443 | 0.0003394287 | 14.6245
2216.7647 | 0.4755 | 7.7414 | 1.5219 | 95.65432 | 0.0003414265 | 14.4697
2261.4678 | 0.474 | 7.8375 | 1.4008 | 93.5781 | 0.0003138186 | 14.3747
2312.3834 | 0.4724 | 7.9339 | 1.597 | 104.7331 | 0.0003268282 | 14.2337
2378.376 | 0.4704 | 8.0628 | 1.527 | 106.5518 | 0.0003310368 | 14.0788
2429.8736 | 0.4688 | 8.1625 | 1.6688 | 127.1269 | 0.0003022667 | 13.9215
2482.212 | 0.4672 | 8.2625 | 1.558 | 99.31418 | 0.0003069137 | 13.7793
2548.8039 | 0.4651 | 8.3928 | 1.5403 | 102.8427 | 0.0003170525 | 13.6138
2600.5994 | 0.4635 | 8.4899 | 1.5318 | 102.1436 | 0.0003035655 | 13.4612
2654.4205 | 0.462 | 8.5845 | 1.5665 | 124.9696 | 0.0002908257 | 13.3596
2706.9339 | 0.4604 | 8.6869 | 1.5981 | 109.001 | 0.0003050622 | 13.2737
2781.5174 | 0.4582 | 8.8222 | 1.5412 | 111.0697 | 0.0003093464 | 13.0593
2836.5851 | 0.4566 | 8.9222 | 1.4432 | 102.1072 | 0.0002932345 | 12.8771
2895.7967 | 0.455 | 9.02 | 1.5348 | 132.5432 | 0.0002953029 | 12.3632
2973.1084 | 0.4529 | 9.1525 | 1.5687 | 113.697 | 0.0003218938 | 11.8613
3031.8895 | 0.4512 | 9.258 | 1.632 | 113.2425 | 0.0003118507 | 11.6003
3088.4994 | 0.4496 | 9.3577 | 1.7341 | 119.6367 | 0.0003224097 | 11.4323
3163.9095 | 0.4475 | 9.4894 | 1.8051 | 124.4643 | 0.0003172842 | 11.3649
3219.7476 | 0.4459 | 9.5888 | 1.6667 | 107.5903 | 0.0002991054 | 11.4317
3283.8326 | 0.4444 | 9.6868 | 1.696 | 150.9525 | 0.0003101416 | 11.0786
3346.2647 | 0.4427 | 9.7894 | 1.5904 | 127.4186 | 0.0002976893 | 10.64
3431.806 | 0.4406 | 9.9248 | 1.7279 | 114.5072 | 0.0003117619 | 10.2313
3485.5531 | 0.4392 | 10.0123
3335.7781 | 0.437 | 10.1458
3317.919 | 0.4364 | 10.1872
3327.8887 | 0.4356 | 10.2346
3376.9544 | 0.4347 | 10.2941
3413.3914 | 0.4341 | 10.3321
3456.0409 | 0.4331 | 10.3949
3487.513 | 0.4321 | 10.4568
3488.5259 | 0.4316 | 10.487
3488.8433 | 0.4311 | 10.5167
3488.2338 | 0.4307 | 10.545
3489.6124 | 0.4304 | 10.5625
3490.5171 | 0.43 | 10.5834
3489.958 | 0.4298 | 10.598
3490.1788 | 0.4296 | 10.6117 | -
3489.9276 | 0.4294 | 10.6214 | -
3490.0742 | 0.4291 | 10.6394 | -
3490.0086 | 0.4291 | 10.6424 | -
3488.9463 | 0.4288 | 10.6594 | -
3489.8043 | 0.4287 | 10.6692 | -
3490.8019 | 0.4285 | 10.6784 | -
3489.7003 | 0.4285 | 10.6784 | -
3490.7821 | 0.4284 | 10.6833 | -
3490.0823 | 0.4284 | 10.6886 | -
3489.2934 | 0.4282 | 10.6979 | -
3489.8337 | 0.4281 | 10.7037 | -
3490.3226 | 0.4281 | 10.7072 | -
3490.1641 | 0.428 | 10.7081 | -
3489.0601 | 0.4278 | 10.7208 | -
3488.9014 | 0.4278 | 10.7203 | -
3490.0181 | 0.4278 | 10.7247 | -
3490.0335 | 0.4276 | 10.7344 | -
3489.8904 | 0.4277 | 10.732 | -
3489.7659 | 0.4276 | 10.7378 | -
3490.3938 | 0.4275 | 10.7417 | -
3489.9552 | 0.4275 | 10.7442 | -
3488.4663 | 0.4274 | 10.749 | -
3489.059 | 0.4274 | 10.7515 | -
3489.5123 | 0.4274 | 10.7515 | -
3490.4884 | 0.4273 | 10.7554 | -
3489.6661 | 0.4273 | 10.7556
3391.0939 | 0.4274 | 10.751
3201.8492 | 0.4276 | 10.7372
3034.5278 | 0.4278 | 10.7217
2920.7953 | 0.4281 | 10.7041
2779.3113 | 0.4284 | 10.6873
2646.6582 | 0.4288 | 10.6625
2552.1678 | 0.429 | 10.6461
2431.1392 | 0.4295 | 10.6152
2320.5037 | 0.4301 | 10.5817
2218.2811 | 0.4306 | 10.5499
2142.881 | 0.431 | 10.5251
2046.5814 | 0.4315 | 10.4912
1956.9233 | 0.4321 | 10.4519
1894.5418 | 0.4326 | 10.422
1813.1304 | 0.4332 | 10.3841
1738.6211 | 0.4339 | 10.3406
1684.1887 | 0.4344 | 10.3098
1615.3731 | 0.4352 | 10.2637
1551.1698 | 0.4359 | 10.219
1504.8576 | 0.4364 | 10.1837
1446.0369 | 0.4372 | 10.1353
1390.9489 | 0.438 | 10.0846
1348.8123 | 0.4386 | 10.0464
1296.7998 | 0.4394 | 10.0004
1248.4321 | 0.4402 | 9.9499
1214.0381 | 0.4409 | 9.9055
1169.7651 | 0.4417 | 9.8524
1125.3844 | 0.4426 | 9.7982
1092.4395 | 0.4432 | 9.7585
1054.2107 | 0.4442 | 9.7008
1016.0587 | 0.445 | 9.648
989.4149 | 0.4456 | 9.6079
951.7949 | 0.4465 | 9.5546
917.7837 | 0.4474 | 9.4971
894.8938 | 0.4481 | 9.4562
865.5213 | 0.449 | 9.4007
837.379 | 0.4498 | 9.3451
816.1441 | 0.4505 | 9.3012
788.0538 | 0.4514 | 9.2456
761.8117 | 0.4524 | 9.1844
742.0159 | 0.4531 | 9.1418
718.1864 | 0.4541 | 9.0805
693.865 | 0.455 | 9.0226
677.8475 | 0.4557 | 8.9798
656.0017 | 0.4566 | 8.9198
635.2715 | 0.4576 | 8.8582
621.2638 | 0.4583 | 8.8158
603.2037 | 0.4593 | 8.7568
583.8613 | 0.4603 | 8.6928
568.5867 | 0.461 | 8.6487
551.3737 | 0.462 | 8.5866
535.3364 | 0.463 | 8.5221
523.5926 | 0.4638 | 8.4749
508.2578 | 0.4648 | 8.4109
493.8023 | 0.4658 | 8.3466
479.0935 | 0.4665 | 8.3008
467.4322 | 0.4676 | 8.2379
454.0586 | 0.4686 | 8.1712
442.6209 | 0.4694 | 8.121
430.5754 | 0.4702 | 8.0699
432.1277 | 0.4727 | 7.915
432.1349 | 0.4746 | 7.7996
431.2029 | 0.4754 | 7.7445
432.4058 | 0.4759 | 7.7129
432.175 | 0.4762 | 7.6968
433.4052 | 0.4765 | 7.6802
433.4722 | 0.4766 | 7.6734
434.2705 | 0.4767 | 7.6627
433.7262 | 0.4769 | 7.6525
434.6316 | 0.477 | 7.6495
434.2107 | 0.4771 | 7.6403
434.3897 | 0.4771 | 7.6403
434.3683 | 0.4772 | 7.6315
434.9719 | 0.4774 | 7.6242
435.4293 | 0.4774 | 7.6232
434.1943 | 0.4774 | 7.6193
434.8695 | 0.4775 | 7.615
435.0978 | 0.4776 | 7.6115
434.9957 | 0.4776 | 7.6101
434.4187 | 0.4776 | 7.6115
436.0948 | 0.4776 | 7.6106
434.89 | 0.4777 | 7.6023
435.248 | 0.4777 | 7.6008
434.0722 | 0.4777 | 7.6033
435.4284 | 0.4777 | 7.6018
434.5965 | 0.4777 | 7.6047
463.7472 | 0.4777 | 7.6003
622.0662 | 0.4761 | 7.7026
722.9425 | 0.4742 | 7.819
832.6084 | 0.4718 | 7.971
923.5056 | 0.4696 | 8.1098 | 15.1863 | 113.8401 | 0.0022819476 | 4.0325
1017.3853 | 0.4672 | 8.2603 | 12.385 | 125.7822 | 0.0016445595 | 4.8038
1130.3216 | 0.4644 | 8.4362 | 9.5865 | 138.5384 | 0.0012351697 | 5.6652
1230.185 | 0.4621 | 8.5804 | 8.6736 | 178.3957 | 0.0009910294 | 6.2839
1353.8461 | 0.4593 | 8.7562 | 7.3775 | 132.1489 | 0.0009760399 | 6.9502
1462.5784 | 0.4568 | 8.9077 | 6.5423 | 134.9549 | 0.0007795015 | 7.4869
1596.3859 | 0.4541 | 9.0796 | 5.8915 | 161.2919 | 0.000707918 | 8.0417
1713.7302 | 0.4517 | 9.2292 | 5.2457 | 146.2109 | 0.0006323109 | 8.458
1857.2002 | 0.4488 | 9.4074 | 5.1598 | 161.6269 | 0.0005833889 | 8.8895
1979.9124 | 0.4466 | 9.5501 | 4.3975 | 160.9873 | 0.0004887657 | 9.2159
2108.7428 | 0.4443 | 9.6899 | 4.39 | 185.861 | 0.0004494824 | 9.4678
2274.7486 | 0.4416 | 9.8599 | 4.307 | 228.3024 | 0.0004191162 | 9.7264
2413.7963 | 0.4393 | 10.006 | 3.9283 | 179.5551 | 0.0004065379 | 9.8999
2584.9811 | 0.4365 | 10.1775 | 3.6231 | 190.2886 | 0.0003601376 | 10.0662
2734.9667 | 0.4342 | 10.3217 | 3.5238 | 193.968 | 0.0003430206 | 10.2002
2912.4709 | 0.4315 | 10.4902 | 3.4514 | 213.3628 | 0.0003430751 | 10.3386
3067.349 | 0.4292 | 10.6344 | 3.2048 | 225.0415 | 0.0002964905 | 10.4243
3253.9367 | 0.4264 | 10.8092 | 3.1236 | 207.2977 | 0.0002600638 | 10.4802
3412.5749 | 0.4241 | 10.9534 | 2.9408 | 233.7366 | 0.0002646752 | 10.3038
3597.3352 | 0.4213 | 11.1317 | 2.7534 | 178.9998 | 0.0003030749 | 10.1314
3747.9759 | 0.4189 | 11.2783 | 2.6365 | 193.5777 | 0.0002774265 | 10.1712
3903.0152 | 0.4165 | 11.4278 | 2.6035 | 198.6916 | 0.0002852194 | 10.1051
4078.4666 | 0.4136 | 11.611 | 2.3207 | 203.098 | 0.0002303653 | 9.9148
4225.8578 | 0.4111 | 11.7693 | 2.3335 | 174.7067 | 0.0002646506 | 9.7357
4394.782 | 0.4081 | 11.9549 | 2.2898 | 177.9399 | 0.0002456436 | 9.5709
4537.9569 | 0.4056 | 12.1112 | 2.2074 | 201.6505 | 0.0002395388 | 9.4411
4712.1003 | 0.4026 | 12.2987 | 2.1401 | 165.2603 | 0.0002503939 | 9.068
4850.8506 | 0.4001 | 12.4566 | 2.2287 | 189.4828 | 0.00025875 | 8.9883
5021.97 | 0.397 | 12.6509 | 2.0833 | 171.624 | 0.0002654476 | 8.7817
5165.2322 | 0.3944 | 12.8126 | 2.045 | 165.7456 | 0.0002392838 | 8.5478
5308.5588 | 0.3919 | 12.9685 | 2.1187 | 190.0106 | 0.0002433745 | 8.3756
5490.0122 | 0.3888 | 13.1638 | 2.1682 | 179.2153 | 0.000252012 | 7.9563
5638.9079 | 0.3862 | 13.3216 | 2.1944 | 210.1403 | 0.0002392278 | 7.6785
5819.4994 | 0.3831 | 13.5155 | 2.3067 | 195.659 | 0.0002488006 | 7.3907
5966.6418 | 0.3806 | 13.6767 | 2.2801 | 189.8534 | 0.0002457799 | 7.2971
6150.1021 | 0.3775 | 13.8691 | 2.4148 | 185.9646 | 0.0002488578 | 7.2077
6301.5648 | 0.375 | 14.0269 | 2.3612 | 174.8727 | 0.0002395899 | 7.1933
6492.375 | 0.3719 | 14.2174 | 2.3142 | 189.6268 | 0.0002205861 | 7.1181
6654.7755 | 0.3694 | 14.3727 | 2.4707 | 248.5535 | 0.0002213933 | 6.9765
6871.7668 | 0.3664 | 14.5656 | 2.1692 | 216.4908 | 0.0002518787 | 6.3382
7041.3814 | 0.3638 | 14.7234 | 2.5986 | 221.3098 | 0.0002577277 | 5.8276
7208.8149 | 0.3613 | 14.8827 | 2.6817 | 208.5066 | 0.0002710454 | 5.6271
7422.1095 | 0.3583 | 15.0707 | 2.8583 | 240.7261 | 0.0002551453 | 5.4113
7596.6266 | 0.3558 | 15.2251 | 3.0588 | 243.3065 | 0.0002637452 | 5.2803
7808.182 | 0.3528 | 15.4117 | 2.8708 | 232.553 | 0.0002660007 | 5.2105
7988.8772 | 0.3504 | 15.5661 | 2.9176 | 244.1782 | 0.0002390803 | 5.098
8212.4783 | 0.3474 | 15.7488 | 3.0711 | 245.5397 | 0.0002498668 | 4.9467
8400.8283 | 0.345 | 15.9022 | 3.2529 | 250.7767 | 0.0002614337 | 4.921
8633.7043 | 0.342 | 16.0887 | 3.2304 | 250.681 | 0.0002446334 | 4.9532
8829.3959 | 0.3395 | 16.2446 | 3.2269 | 225.6364 | 0.0002578089 | 4.8489
9029.4077 | 0.3371 | 16.3941 | 3.1657 | 274.4495 | 0.0002311638 | 4.7686
9270.9515 | 0.3342 | 16.5744 | 3.2358 | 240.1858 | 0.000246807 | 4.673
9479.4726 | 0.3318 | 16.7254 | 3.1889 | 248.2019 | 0.0002350413 | 4.5734
9734.6117 | 0.329 | 16.9022 | 3.2996 | 262.7624 | 0.0002426729 | 4.4855
9946.3597 | 0.3267 | 17.0473 | 3.2897 | 261.0664 | 0.0002368793 | 4.4583
10221.3715 | 0.3238 | 17.2256 | 3.3563 | 329.8605 | 0.0002260228 | 4.2594
10445.7844 | 0.3214 | 17.3766 | 3.4094 | 287.2632 | 0.0002473072 | 4.1588
10716.7586 | 0.3185 | 17.5573 | 3.6718 | 303.5366 | 0.0002227678 | 4.013
10946.4868 | 0.3162 | 17.7015 | 3.7957 | 309.4484 | 0.0002430165 | 3.9401
11227.1718 | 0.3133 | 17.8812 | 3.6217 | 303.0754 | 0.0002270518 | 3.8808
11466.672 | 0.311 | 18.0239 | 3.5753 | 323.169 | 0.0002035915 | 3.8455
11707.2272 | 0.3088 | 18.1661 | 3.6731 | 315.7956 | 0.0002183187 | 3.7991
12005.1699 | 0.3061 | 18.3322 | 3.8072 | 365.1508 | 0.0002145719 | 3.7025
12236.6974 | 0.3038 | 18.474 | 3.5707 | 371.9003 | 0.0001937023 | 3.9448
12577.7309 | 0.3011 | 18.643 | 3.7095 | 376.0301 | 0.0002094703 | 3.582
12848.9165 | 0.2989 | 18.7852 | 4.1555 | 411.2596 | 0.0002270631 | 3.3196
13163.7964 | 0.2962 | 18.9547
13432.203 | 0.294 | 19.0926
13704.4461 | 0.2917 | 19.2309
13948.8953 | 0.2899 | 19.3473
13356.336 | 0.2879 | 19.4701 | -
13195.7867 | 0.2871 | 19.5188 | -
13277.2754 | 0.2861 | 19.5816 | -
13401.2814 | 0.2851 | 19.6435 | -
13535.1337 | 0.2844 | 19.6912 | -
13609.3468 | 0.2833 | 19.7604 | -
13651.8139 | 0.2827 | 19.7988 | -
13669.6458 | 0.2821 | 19.8363 | -
13778.8518 | 0.2813 | 19.8836 | -
13863.3674 | 0.2807 | 19.9187 | -
13928.65 | 0.28 | 19.9664 | -
13946.1158 | 0.2794 | 20.0029 | -
13951.03 | 0.2791 | 20.0234 | -
13948.2883 | 0.2786 | 20.0541 | -
13944.4804 | 0.2784 | 20.0658 | -
13949.0129 | 0.278 | 20.0901 | -
13946.746 | 0.2777 | 20.1072 | -
13944.3537 | 0.2775 | 20.1189 | -
13947.6447 | 0.2772 | 20.1393 | -
13950.8141 | 0.277 | 20.1495 | -
13954.5051 | 0.2769 | 20.1607 | -
13954.6316 | 0.2767 | 20.1744 | -
13947.1497 | 0.2765 | 20.1817 | -
13952.7645 | 0.2764 | 20.1895 | -
13947.1526 | 0.2762 | 20.2036 | -
13946.473 | 0.2761 | 20.2075 | -
13953.6934 | 0.276 | 20.2172 | -
13955.0232 | 0.2758 | 20.226 | -
13945.4422 | 0.2757 | 20.2319 | -
13955.7227 | 0.2756 | 20.2397 | -
13946.1919 | 0.2754 | 20.2528 | -
13949.7588 | 0.2754 | 20.2543 | -
13949.6171 | 0.2753 | 20.2606 | -
13948.9337 | 0.2752 | 20.2669 | -
13945.4533 | 0.2751 | 20.2694 | -
13950.4857 | 0.275 | 20.2796 | -
13954.5586 | 0.2749 | 20.285 | -
13949.9223 | 0.2748 | 20.2893
13952.4723 | 0.2747 | 20.2971
13948.9571 | 0.2746 | 20.3054
13901.3657 | 0.2746 | 20.3
13711.7218 | 0.2747 | 20.2947
13415.3944 | 0.2748 | 20.2908
13107.0909 | 0.275 | 20.2796
12884.9091 | 0.2751 | 20.2708
12583.1429 | 0.2752 | 20.2621
12297.6015 | 0.2754 | 20.2538
12077.6408 | 0.2755 | 20.244
11788.8818 | 0.2757 | 20.2333
11511.6098 | 0.2759 | 20.2187
11300.9848 | 0.2761 | 20.208
11030.6527 | 0.2764 | 20.1929
10830.2739 | 0.2766 | 20.1802
10569.9432 | 0.2768 | 20.1646
10314.1578 | 0.2771 | 20.1481
10124.6003 | 0.2772 | 20.1383
9875.5801 | 0.2774 | 20.1257
9634.4642 | 0.2777 | 20.1077
9455.1689 | 0.2779 | 20.0935
9222.8295 | 0.2782 | 20.075
9046.9262 | 0.2785 | 20.0609
8816.422 | 0.2788 | 20.039
8600.9368 | 0.2791 | 20.0219
8430.9613 | 0.2794 | 20.0029
8216.3658 | 0.2798 | 19.98
8004.6222 | 0.2801 | 19.9567
7849.7166 | 0.2804 | 19.942
7643.6021 | 0.2808 | 19.9172
7491.3021 | 0.281 | 19.9002
7292.2673 | 0.2814 | 19.8743
7102.6921 | 0.2819 | 19.8461
6960.6192 | 0.2823 | 19.8222
6775.642 | 0.2827 | 19.7954
6597.4488 | 0.2832 | 19.7677
6462.4046 | 0.2836 | 19.7428
6292.5318 | 0.284 | 19.7151
6125.0197 | 0.2845 | 19.6829
6001.5321 | 0.2849 | 19.66
5843.2506 | 0.2854 | 19.6264
5729.0286 | 0.2858 | 19.6045
5574.2086 | 0.2863 | 19.5709
5425.0875 | 0.2869 | 19.5319
5316.7225 | 0.2873 | 19.509
5171.815 | 0.2878 | 19.4759
5030.353 | 0.2884 | 19.4384
4926.6712 | 0.2889 | 19.4111
4797.0954 | 0.2894 | 19.3765
4701.8054 | 0.29 | 19.3405
4572.2286 | 0.2905 | 19.3054
4453.8593 | 0.2912 | 19.265
4363.8488 | 0.2917 | 19.2338
4244.8116 | 0.2924 | 19.1924
4129.1843 | 0.2931 | 19.1486
4044.3622 | 0.2935 | 19.1184
3934.3851 | 0.2942 | 19.0746
3853.6377 | 0.2948 | 19.0409
3748.9655 | 0.2955 | 18.9966
3648.9353 | 0.2962 | 18.9542
3574.1621 | 0.2967 | 18.9206
3489.9488 | 0.2974 | 18.8792