## GENERAL
TEST IDENTIFICATION
Borehole: | TNW052-BH
Sample: | 13WAXD
Depth: | 11.35 | [m]
Test number: | CRS4
VISUAL DESCRIPTION
Greyish brown slightly clayey slightly gravelly SAND. Gravel is fine to medium subrounded to subangular
GENERAL
Date test started | 22/07/2020
Type of sample | Undisturbed
Specimen orientation | Vertical
INITIAL CONDITIONS
Diameter | 50.03 | [mm]
Length | 20.64 | [mm]
Water content | 13.21616 | [%]
Bulk density | 2.149589 | [Mg/m³]
Dry density | 1.898659 | [Mg/m³]
Void ratio | 0.3957216 | [-]
Degree of saturation | 88.5037 | [%]
Assumed particle density | 2.65 | [Mg/m³]
Seating pressure | 30.65006 | [kPa]
Laboratory temperature | 20 | [°C]

## COMPRESSION
ONE DIMENSIONAL COMPRESSION | ONE DIMENSIONAL COMPRESSION
Effective vertical stress | Void ratio | Vertical strain | cv | M | Hydraulic conductivity | Pore pressure ratio
[kPa] | [-] | [%] | [m2/year] | [MPa] | [m/year] | [%]
30.6501 | 0.3957 | 0.0039
41.1801 | 0.3954 | 0.0266
63.0029 | 0.3944 | 0.097
71.2945 | 0.3939 | 0.1318
85.436 | 0.392 | 0.2668
91.4894 | 0.3915 | 0.2994
97.1358 | 0.3911 | 0.3328
108.3778 | 0.3901 | 0.4007
113.5155 | 0.3897 | 0.4341
123.8418 | 0.3887 | 0.5013
129.9465 | 0.3882 | 0.5364
140.2724 | 0.3873 | 0.6055
145.4101 | 0.3868 | 0.6418
151.7691 | 0.3863 | 0.6774
162.7054 | 0.3852 | 0.7521
168.3519 | 0.3847 | 0.7881
180.2551 | 0.3837 | 0.8613
186.7663 | 0.3832 | 0.8964
192.8196 | 0.3827 | 0.9317
205.5876 | 0.3818 | 1.001
212.1497 | 0.3812 | 1.0374
225.579 | 0.3803 | 1.1054
232.3445 | 0.3798 | 1.1374
246.9438 | 0.3789 | 1.2046
254.3706 | 0.3784 | 1.2379
261.7465 | 0.378 | 1.2718
276.6001 | 0.3771 | 1.3351
285.6043 | 0.3766 | 1.3676
301.0679 | 0.3757 | 1.4322
308.9525 | 0.3753 | 1.4639
317.7019 | 0.3748 | 1.4962
334.3359 | 0.3739 | 1.5601
343.5431 | 0.3735 | 1.5921
361.0419 | 0.3727 | 1.6518
370.2491 | 0.3723 | 1.6809
379.6598 | 0.3718 | 1.7134
398.7864 | 0.371 | 1.7699
408.8583 | 0.3706 | 1.7967
428.8497 | 0.3699 | 1.8531
439.2268 | 0.3694 | 1.8829
460.0317 | 0.3686 | 1.9403
471.5283 | 0.3683 | 1.967
483.0246 | 0.3679 | 1.9955
505.4577 | 0.3671 | 2.0511
516.6996 | 0.3667 | 2.0777
541.6252 | 0.366 | 2.1326
553.3249 | 0.3656 | 2.1595
565.8895 | 0.3652 | 2.1862
591.4763 | 0.3645 | 2.239
604.4987 | 0.3641 | 2.264
630.7977 | 0.3634 | 2.3141
644.4813 | 0.3631 | 2.339
673.0186 | 0.3624 | 2.3875
687.6178 | 0.362 | 2.4128
702.0136 | 0.3617 | 2.4386
732.0769 | 0.361 | 2.4871
746.6762 | 0.3606 | 2.5144
777.9095 | 0.36 | 2.5617
793.8313 | 0.3596 | 2.5862
810.4653 | 0.3593 | 2.6106
842.6142 | 0.3587 | 2.6544
859.9095 | 0.3583 | 2.6796
894.2458 | 0.3577 | 2.7252
912.4567 | 0.3574 | 2.7484
948.1664 | 0.3567 | 2.7939
967.4965 | 0.3564 | 2.817
985.6565 | 0.3561 | 2.8403
1024.5201 | 0.3555 | 2.8849
1044.9692 | 0.3551 | 2.9093
1085.1554 | 0.3545 | 2.9557
1107.1814 | 0.3541 | 2.9799
1127.1727 | 0.3539 | 2.9995
1171.8862 | 0.3532 | 3.0464
1192.081 | 0.3529 | 3.069
1237.2522 | 0.3523 | 3.1113
1260.3465 | 0.352 | 3.1345
1283.4917 | 0.3517 | 3.1563
1329.3243 | 0.3511 | 3.1985
1352.6729 | 0.3508 | 3.2198
1400.9471 | 0.3502 | 3.2611
1425.2114 | 0.3499 | 3.2813
1475.5204 | 0.3493 | 3.3233
1501.5651 | 0.349 | 3.3452
1528.3219 | 0.3487 | 3.3657
1579.9535 | 0.3482 | 3.4073
1606.9138 | 0.3479 | 3.4282
1664.4461 | 0.3473 | 3.4697
1693.6446 | 0.347 | 3.4923
1722.8431 | 0.3467 | 3.513
1784.3432 | 0.3461 | 3.5565
1814.4573 | 0.3458 | 3.5772
1877.3308 | 0.3452 | 3.6213
1910.141 | 0.3449 | 3.6437
1975.2528 | 0.3443 | 3.6871
2009.6399 | 0.344 | 3.7075
2043.5692 | 0.3437 | 3.7283
2114.7851 | 0.3431 | 3.7736
2148.4601 | 0.3427 | 3.796
2220.9986 | 0.3421 | 3.841
2240.5321 | 0.342 | 3.8523
2230.2058 | 0.3418 | 3.8665
2213.5718 | 0.3416 | 3.8743
2195.1574 | 0.3415 | 3.884
2184.1698 | 0.3414 | 3.89
2177.2008 | 0.3413 | 3.8958
2175.6239 | 0.3413 | 3.8973
2173.1822 | 0.3413 | 3.9018
2171.1474 | 0.3412 | 3.9058
2170.4861 | 0.3412 | 3.9078
2170.6896 | 0.3411 | 3.9102
2168.6549 | 0.3411 | 3.9132
2168.4514 | 0.3411 | 3.9156
2168.6549 | 0.3411 | 3.9161
2174.3013 | 0.341 | 3.9187
2179.2355 | 0.341 | 3.9213
2182.3894 | 0.3409 | 3.9245
2184.1698 | 0.3409 | 3.9259
2188.6976 | 0.3409 | 3.9276
2195.2087 | 0.3408 | 3.9316
2197.8534 | 0.3408 | 3.9338
2200.346 | 0.3408 | 3.9361
2204.1611 | 0.3407 | 3.9392
2207.3149 | 0.3407 | 3.9405
2211.7914 | 0.3407 | 3.9441
2214.2839 | 0.3407 | 3.9454
2218.7604 | 0.3406 | 3.9476
2223.4911 | 0.3406 | 3.9502
2225.7293 | 0.3406 | 3.9516
2230.6636 | 0.3405 | 3.9542
2235.5978 | 0.3405 | 3.9568
2239.413 | 0.3405 | 3.96
2239.4644 | 0.3405 | 3.9596
2238.9552 | 0.3404 | 3.9625
2239.9222 | 0.3404 | 3.9649
2240.0743 | 0.3404 | 3.9668
2239.6673 | 0.3403 | 3.9683
2240.0743 | 0.3403 | 3.9697
2239.6673 | 0.3403 | 3.9721
2238.9552 | 0.3403 | 3.9722
2239.413 | 0.3403 | 3.9731
2239.9222 | 0.3402 | 3.9751
2239.6673 | 0.3402 | 3.976
2239.6673 | 0.3407 | 3.9446
2189.104 | 0.3406 | 3.9485
2107.5618 | 0.3405 | 3.9536
2018.2371 | 0.3405 | 3.9579
1970.7763 | 0.3405 | 3.9599
1882.316 | 0.3404 | 3.9635
1796.0429 | 0.3404 | 3.9654
1755.1447 | 0.3404 | 3.9665
1674.1111 | 0.3403 | 3.9687
1597.0967 | 0.3403 | 3.968
1519.5725 | 0.3403 | 3.9676
1482.7437 | 0.3404 | 3.9667
1411.07 | 0.3404 | 3.9642
1344.5848 | 0.3404 | 3.9615
1279.8801 | 0.3405 | 3.9581
1249.5624 | 0.3405 | 3.9568
1189.5884 | 0.3406 | 3.9523
1132.3613 | 0.3406 | 3.9474
1076.6094 | 0.3407 | 3.9413
1049.9035 | 0.3407 | 3.9391
998.2719 | 0.3408 | 3.9334
947.9121 | 0.3409 | 3.9256
922.783 | 0.341 | 3.9232
875.1701 | 0.3411 | 3.9145
830.2532 | 0.3412 | 3.9074
786.6589 | 0.3412 | 3.9033
765.3449 | 0.3413 | 3.8983
725.8206 | 0.3414 | 3.8897
687.4144 | 0.3416 | 3.8806
649.4156 | 0.3417 | 3.8696
631.9168 | 0.3418 | 3.864
597.3776 | 0.3419 | 3.8562
562.9391 | 0.3421 | 3.8439
547.7299 | 0.3422 | 3.838
516.2931 | 0.3423 | 3.826
486.179 | 0.3425 | 3.8126
457.8961 | 0.3427 | 3.7995
443.4489 | 0.3428 | 3.7938
416.2851 | 0.343 | 3.7765
390.9531 | 0.3432 | 3.7603
366.0275 | 0.3434 | 3.7452
353.8699 | 0.3436 | 3.7364
330.2664 | 0.3438 | 3.7217
308.953 | 0.344 | 3.7043
286.2652 | 0.3443 | 3.6853
276.3458 | 0.3444 | 3.6771
256.6088 | 0.3447 | 3.6572
237.94 | 0.3449 | 3.6396
228.9872 | 0.345 | 3.6312
211.2341 | 0.3453 | 3.613
194.1422 | 0.3456 | 3.5933
178.4238 | 0.3458 | 3.5734
170.7935 | 0.346 | 3.5628
156.6521 | 0.3463 | 3.5429
142.5106 | 0.3466 | 3.5221
128.3691 | 0.3469 | 3.4974
121.6036 | 0.3471 | 3.4829
109.9547 | 0.3475 | 3.4538
109.9547 | 0.3475 | 3.4538
110.1582 | 0.3476 | 3.4485
110.1582 | 0.3477 | 3.4427
109.7004 | 0.3477 | 3.4403
108.5813 | 0.3478 | 3.4369
110.3617 | 0.3478 | 3.4369
110.3617 | 0.3478 | 3.4349
110.3617 | 0.3478 | 3.4345
110.1582 | 0.3478 | 3.4335
110.1582 | 0.3478 | 3.432
110.1582 | 0.3478 | 3.4306
110.1582 | 0.3478 | 3.4301
110.1582 | 0.3479 | 3.4286
109.9547 | 0.3479 | 3.4286
110.1582 | 0.3479 | 3.4277
110.1582 | 0.3479 | 3.4253
110.1582 | 0.3479 | 3.4253
110.3617 | 0.3479 | 3.4253
110.1582 | 0.3479 | 3.4248
109.9547 | 0.3479 | 3.4233
110.1582 | 0.3479 | 3.4238
110.1582 | 0.3479 | 3.4233
110.1582 | 0.348 | 3.4209
110.1582 | 0.348 | 3.4219
110.1582 | 0.348 | 3.4204
110.1582 | 0.348 | 3.4204
109.9547 | 0.348 | 3.4209
110.1582 | 0.348 | 3.4194
110.1582 | 0.348 | 3.419
109.9547 | 0.348 | 3.419
110.1582 | 0.348 | 3.419
109.9547 | 0.348 | 3.4175
110.1582 | 0.348 | 3.4165
110.1582 | 0.348 | 3.418
109.9547 | 0.348 | 3.4165
109.9547 | 0.348 | 3.4165
109.9547 | 0.348 | 3.4156
110.1582 | 0.3481 | 3.4151
110.1582 | 0.3481 | 3.4151
109.9547 | 0.3481 | 3.4141
109.9547 | 0.3481 | 3.4151
109.9547 | 0.3481 | 3.4151
110.1582 | 0.3481 | 3.4151
109.9547 | 0.3481 | 3.4141
109.9547 | 0.3481 | 3.4141
110.1582 | 0.3481 | 3.4151
110.1582 | 0.3481 | 3.4151
110.1582 | 0.3481 | 3.4136
109.9547 | 0.3481 | 3.4136
109.9547 | 0.3481 | 3.4127
110.1582 | 0.3481 | 3.4122
110.1582 | 0.3481 | 3.4122
109.7004 | 0.3481 | 3.4112
110.1582 | 0.3481 | 3.4112
110.3617 | 0.3481 | 3.4122
110.1582 | 0.3481 | 3.4112
109.9547 | 0.3481 | 3.4107
110.1582 | 0.3481 | 3.4122
109.9547 | 0.3481 | 3.4112
109.9547 | 0.3481 | 3.4107
109.9547 | 0.3481 | 3.4098
109.9547 | 0.3481 | 3.4112
110.1582 | 0.3481 | 3.4107
109.9547 | 0.3481 | 3.4098
109.9547 | 0.3481 | 3.4093
110.1582 | 0.3481 | 3.4107
110.1582 | 0.3481 | 3.4107
109.9547 | 0.3481 | 3.4098
109.9547 | 0.3482 | 3.4083
110.1582 | 0.3481 | 3.4098
109.4969 | 0.3482 | 3.4083
109.7004 | 0.3482 | 3.4078
109.7004 | 0.3482 | 3.4083
129.0304 | 0.3478 | 3.4335
152.8369 | 0.3473 | 3.4703
176.3891 | 0.3468 | 3.5076
199.0765 | 0.3463 | 3.543
222.6795 | 0.3458 | 3.5803
245.3668 | 0.3453 | 3.6142
269.1733 | 0.3448 | 3.6491
295.0145 | 0.3443 | 3.6854
320.1436 | 0.3438 | 3.7184
346.2392 | 0.3434 | 3.7518
372.7417 | 0.3429 | 3.7848
399.9055 | 0.3425 | 3.8138
428.4427 | 0.3421 | 3.8405
457.1834 | 0.3418 | 3.8642
487.0432 | 0.3414 | 3.8899
518.7343 | 0.3411 | 3.9151
549.9167 | 0.3407 | 3.9388
582.5235 | 0.3404 | 3.9611
616.4019 | 0.3401 | 3.9819
650.9925 | 0.3398 | 4.0033
685.5831 | 0.3396 | 4.0217
721.0893 | 0.3394 | 4.0386
756.5956 | 0.3391 | 4.0551
792.7122 | 0.3389 | 4.0716
830.9145 | 0.3387 | 4.0871
868.6589 | 0.3385 | 4.1031
895.6192 | 0.3383 | 4.1132
895.6192 | 0.3383 | 4.1132
931.5324 | 0.338 | 4.1336
926.1403 | 0.338 | 4.1336
922.5796 | 0.338 | 4.1355
919.4257 | 0.338 | 4.1355
914.2371 | 0.338 | 4.137
911.9989 | 0.338 | 4.1379
910.2185 | 0.338 | 4.1379
906.149 | 0.338 | 4.1384
903.9108 | 0.338 | 4.1379
900.9603 | 0.338 | 4.1384
899.18 | 0.338 | 4.1384
895.1614 | 0.338 | 4.1384
894.9071 | 0.338 | 4.1384
894.9071 | 0.3379 | 4.1394
895.1614 | 0.338 | 4.1384
895.1614 | 0.3379 | 4.1394
894.9071 | 0.3379 | 4.1404
895.1614 | 0.338 | 4.1384
895.1614 | 0.3379 | 4.1404
894.7036 | 0.3379 | 4.1404
894.7036 | 0.3379 | 4.1404
894.7036 | 0.3379 | 4.1404
894.9071 | 0.3379 | 4.1394
894.5001 | 0.3379 | 4.1404
894.2458 | 0.3379 | 4.1404
894.0423 | 0.3379 | 4.1409
894.0423 | 0.3379 | 4.1404
895.1614 | 0.3379 | 4.1409
894.7036 | 0.3379 | 4.1418
894.9071 | 0.3379 | 4.1409
894.1948 | 0.3379 | 4.1409
894.7036 | 0.3379 | 4.1423
894.9071 | 0.3379 | 4.1418
894.1948 | 0.3379 | 4.1423
894.9071 | 0.3379 | 4.1418
895.1614 | 0.3379 | 4.1418
894.7036 | 0.3379 | 4.1423
895.1614 | 0.3379 | 4.1423
894.9071 | 0.3379 | 4.1433
895.1614 | 0.3379 | 4.1433
894.7036 | 0.3379 | 4.1433
894.1948 | 0.3379 | 4.1433
894.7036 | 0.3379 | 4.1433
894.9071 | 0.3379 | 4.1438
895.1614 | 0.3379 | 4.1433
894.7036 | 0.3379 | 4.1447
895.1614 | 0.3379 | 4.1447
895.1614 | 0.3379 | 4.1438
895.3649 | 0.3379 | 4.1447
895.1614 | 0.3379 | 4.1433
895.1614 | 0.3379 | 4.1438
894.7036 | 0.3379 | 4.1447
894.9071 | 0.3379 | 4.1452
894.7036 | 0.3379 | 4.1462
894.9071 | 0.3379 | 4.1447
895.3649 | 0.3379 | 4.1452
886.1577 | 0.3379 | 4.1447
867.5398 | 0.3379 | 4.1418
840.783 | 0.338 | 4.137
785.9976 | 0.3381 | 4.1258
758.376 | 0.3382 | 4.1186
732.9926 | 0.3383 | 4.1128
683.1414 | 0.3385 | 4.0982
659.5384 | 0.3386 | 4.09
635.7319 | 0.3388 | 4.0813
613.9602 | 0.3389 | 4.073
571.485 | 0.3392 | 4.0522
551.9515 | 0.3393 | 4.0401
532.2145 | 0.3395 | 4.0299
495.1313 | 0.3398 | 4.0067
478.0395 | 0.34 | 3.995
460.9986 | 0.3401 | 3.9839
444.8224 | 0.3403 | 3.9718
411.5544 | 0.3407 | 3.9451
396.5481 | 0.3408 | 3.9316
381.2367 | 0.3411 | 3.9161
352.2925 | 0.3415 | 3.886
338.8124 | 0.3417 | 3.8734
325.79 | 0.3419 | 3.8569
312.7677 | 0.3421 | 3.8429
287.5877 | 0.3425 | 3.8099
275.481 | 0.3428 | 3.7944
263.9847 | 0.343 | 3.7789
242.0095 | 0.3434 | 3.7479
231.2254 | 0.3436 | 3.7319
220.8991 | 0.3439 | 3.716
201.3656 | 0.3443 | 3.684
191.7005 | 0.3445 | 3.6675
182.9511 | 0.3447 | 3.652
174.1509 | 0.345 | 3.6365
157.1099 | 0.3454 | 3.6036
149.2253 | 0.3457 | 3.5871
141.7985 | 0.3458 | 3.574
126.7922 | 0.3463 | 3.5415
119.1619 | 0.3465 | 3.5246
111.2773 | 0.3468 | 3.5052
104.5626 | 0.347 | 3.4873
91.0824 | 0.3475 | 3.4529
89.9633 | 0.3476 | 3.45