## GENERAL
TEST IDENTIFICATION
Borehole : | TNW056-BH
Sample : | 40BAGA
Depth : | 32 | [m]
VISUAL DESCRIPTION
Dark brown fine SAND
INITIAL | Specimen 1 | Specimen 2 | Specimen 3
Diameter | 60.08 | 60.03 | 60.07 | [mm]
Length | 60.06 | 60.09 | 60.03 | [mm]
Water content | 6.103215 | 6.103215 | 6.103215 | [%]
Bulk density | 2.068972 | 2.070813 | 2.06942 | [Mg/m³]
Dry density | 1.949962 | 1.951696 | 1.950384 | [Mg/m³]
Void ratio | 0.3590011 | 0.3577931 | 0.3587071 | [-]
Degree of saturation | 45.05144 | 45.20356 | 45.08837 | [%]
SHEARING
Rate of displacement | 0.45 | 0.45 | 0.45 | [mm/min]
Void ratio at start of shear | 0.2801217 | 0.2531699 | 0.2020981 | [-]
Normal stress | 324.8258 | 644.9291 | 1284.977 | [kPa]
Maximum shear stress | 220.9935 | 431.1366 | 825.0331 | [kPa]
Horizontal displacement | 6.90518 | 8.48567 | 8.48568 | [mm]
Vertical displacement | 0.73021 | 0.778042 | 0.808991 | [mm]
Degree of saturation | 100 | 100 | 100 | [%]
SHEAR STRENGTH PARAMETERS
Effective angle of internal friction (φ') | 33 | [degree]
Effective cohesion (c') | 8 | [kPa]

## SHEARING
SHEARING STAGE
Specimen 1 | Specimen 1 | Specimen 1 | Specimen 2 | Specimen 2 | Specimen 2 | Specimen 3 | Specimen 3 | Specimen 3
Horizontal displacement | Shear stress | Vertical movement | Horizontal displacement | Shear stress | Vertical movement | Horizontal displacement | Shear stress | Vertical movement
[mm] | [kPa] | [mm] | [mm] | [kPa] | [mm] | [mm] | [kPa] | [mm]
0 | 0 | 0 | 0 | 0 | 0 | 0 | 0 | 0
0 | 7.583 | 0 | 0 | 8.184 | 0.002 | 0 | 5.632 | 0
0.011 | 15.002 | 0.001 | 0 | 8.213 | 0.002 | 0 | 5.638 | 0
0.042 | 29.555 | 0.003 | 0.008 | 16.736 | 0.004 | 0.006 | 16.231 | 0.001
0.074 | 38.102 | 0.005 | 0.039 | 41.014 | 0.008 | 0.034 | 52.082 | 0.002
0.104 | 44.219 | 0.009 | 0.072 | 64.766 | 0.01 | 0.069 | 88.952 | 0.004
0.136 | 50.103 | 0.014 | 0.105 | 83.108 | 0.012 | 0.103 | 115.42 | 0.006
0.165 | 54.527 | 0.02 | 0.137 | 98.121 | 0.016 | 0.135 | 132.235 | 0.009
0.193 | 58.996 | 0.026 | 0.166 | 112.125 | 0.022 | 0.165 | 147.623 | 0.012
0.224 | 64.411 | 0.031 | 0.197 | 124.811 | 0.029 | 0.194 | 163.953 | 0.016
0.252 | 68.591 | 0.039 | 0.225 | 134.062 | 0.039 | 0.225 | 180.12 | 0.02
0.282 | 72.434 | 0.046 | 0.256 | 141.576 | 0.05 | 0.254 | 194.045 | 0.026
0.309 | 75.315 | 0.054 | 0.286 | 147.439 | 0.062 | 0.283 | 207.462 | 0.031
0.34 | 78.979 | 0.063 | 0.314 | 154.199 | 0.073 | 0.312 | 218.321 | 0.039
0.369 | 81.883 | 0.073 | 0.344 | 160.805 | 0.085 | 0.341 | 227.635 | 0.047
0.398 | 84.541 | 0.082 | 0.373 | 166.224 | 0.097 | 0.37 | 236.129 | 0.055
0.426 | 86.978 | 0.092 | 0.401 | 172.228 | 0.106 | 0.401 | 244.349 | 0.063
0.456 | 89.268 | 0.102 | 0.431 | 177.67 | 0.117 | 0.43 | 252.059 | 0.071
0.486 | 91.887 | 0.114 | 0.461 | 182.571 | 0.126 | 0.46 | 259.812 | 0.079
0.515 | 93.8 | 0.124 | 0.49 | 187.163 | 0.136 | 0.489 | 267.087 | 0.088
0.544 | 95.962 | 0.134 | 0.519 | 191.758 | 0.146 | 0.518 | 274.982 | 0.095
0.573 | 98.15 | 0.144 | 0.548 | 195.708 | 0.156 | 0.547 | 282.55 | 0.104
0.602 | 100.058 | 0.155 | 0.578 | 199.333 | 0.166 | 0.576 | 289.714 | 0.112
0.631 | 101.589 | 0.165 | 0.607 | 202.348 | 0.177 | 0.605 | 296.391 | 0.12
0.661 | 103.87 | 0.175 | 0.636 | 205.029 | 0.187 | 0.634 | 302.54 | 0.128
0.69 | 106.099 | 0.184 | 0.666 | 208.992 | 0.197 | 0.663 | 308.635 | 0.136
0.719 | 107.946 | 0.194 | 0.694 | 211.663 | 0.207 | 0.693 | 314.698 | 0.144
0.747 | 110.201 | 0.203 | 0.724 | 215.561 | 0.217 | 0.722 | 320.762 | 0.152
0.777 | 112.493 | 0.213 | 0.753 | 218.465 | 0.226 | 0.752 | 327.034 | 0.159
0.807 | 113.977 | 0.222 | 0.782 | 221.462 | 0.236 | 0.781 | 333.232 | 0.168
0.835 | 115.382 | 0.231 | 0.811 | 223.265 | 0.245 | 0.81 | 339.095 | 0.175
0.866 | 116.778 | 0.241 | 0.84 | 224.779 | 0.253 | 0.839 | 345.551 | 0.181
0.894 | 117.848 | 0.249 | 0.87 | 226.94 | 0.262 | 0.869 | 350.844 | 0.188
0.923 | 119.386 | 0.258 | 0.899 | 228.978 | 0.27 | 0.898 | 355.99 | 0.196
0.952 | 121.169 | 0.266 | 0.928 | 232.284 | 0.277 | 0.928 | 361.485 | 0.202
0.982 | 122.25 | 0.274 | 0.957 | 234.192 | 0.284 | 0.956 | 366.752 | 0.21
1.011 | 123.73 | 0.282 | 0.986 | 236.707 | 0.291 | 0.986 | 372.487 | 0.217
1.039 | 125.227 | 0.29 | 1.015 | 238.017 | 0.298 | 1.015 | 376.834 | 0.224
1.069 | 126.204 | 0.297 | 1.044 | 240.095 | 0.304 | 1.043 | 381.877 | 0.23
1.099 | 127.746 | 0.305 | 1.074 | 242.171 | 0.311 | 1.074 | 388.084 | 0.237
1.128 | 129.257 | 0.312 | 1.102 | 242.32 | 0.317 | 1.102 | 393.05 | 0.242
1.157 | 130.411 | 0.32 | 1.133 | 240.56 | 0.322 | 1.131 | 398.933 | 0.249
1.186 | 131.425 | 0.329 | 1.161 | 239.981 | 0.325 | 1.161 | 403.526 | 0.256
1.215 | 132.657 | 0.337 | 1.19 | 243.6 | 0.328 | 1.189 | 407.416 | 0.263
1.245 | 134.128 | 0.345 | 1.219 | 247.013 | 0.332 | 1.219 | 412.488 | 0.269
1.274 | 135.464 | 0.352 | 1.249 | 250.019 | 0.337 | 1.248 | 417.52 | 0.275
1.303 | 136.761 | 0.358 | 1.278 | 252.336 | 0.342 | 1.277 | 423.064 | 0.281
1.332 | 137.425 | 0.365 | 1.307 | 254.19 | 0.348 | 1.307 | 427.619 | 0.287
1.361 | 138.388 | 0.373 | 1.335 | 256.04 | 0.353 | 1.336 | 432.576 | 0.293
1.39 | 139.821 | 0.38 | 1.365 | 257.843 | 0.358 | 1.365 | 437.187 | 0.299
1.42 | 140.781 | 0.388 | 1.395 | 260.051 | 0.364 | 1.395 | 441.101 | 0.306
1.449 | 142.211 | 0.395 | 1.424 | 261.529 | 0.37 | 1.424 | 443.822 | 0.311
1.477 | 143.105 | 0.401 | 1.453 | 263.639 | 0.375 | 1.453 | 449.465 | 0.317
1.506 | 144.323 | 0.406 | 1.482 | 264.897 | 0.38 | 1.482 | 453.019 | 0.323
1.536 | 145.389 | 0.411 | 1.511 | 267.39 | 0.385 | 1.511 | 457.821 | 0.329
1.565 | 146.736 | 0.416 | 1.54 | 268.665 | 0.389 | 1.54 | 462.331 | 0.335
1.593 | 147.631 | 0.421 | 1.57 | 270.369 | 0.396 | 1.57 | 466.27 | 0.34
1.624 | 148.07 | 0.427 | 1.598 | 272.38 | 0.401 | 1.599 | 471.189 | 0.345
1.652 | 149.125 | 0.432 | 1.628 | 274.445 | 0.406 | 1.629 | 474.931 | 0.35
1.681 | 149.947 | 0.438 | 1.657 | 275.858 | 0.411 | 1.658 | 478.77 | 0.356
1.711 | 150.997 | 0.443 | 1.686 | 278.266 | 0.416 | 1.687 | 483.138 | 0.36
1.74 | 151.817 | 0.448 | 1.715 | 279.994 | 0.421 | 1.715 | 486.465 | 0.366
1.769 | 152.751 | 0.453 | 1.745 | 281.604 | 0.426 | 1.744 | 490.477 | 0.371
1.798 | 153.804 | 0.457 | 1.774 | 283.394 | 0.431 | 1.774 | 494.394 | 0.377
1.829 | 154.504 | 0.462 | 1.802 | 285.785 | 0.435 | 1.803 | 497.864 | 0.382
1.858 | 155.182 | 0.467 | 1.832 | 287.438 | 0.44 | 1.833 | 500.503 | 0.387
1.886 | 155.989 | 0.472 | 1.861 | 288.777 | 0.445 | 1.862 | 505.159 | 0.392
1.915 | 156.778 | 0.476 | 1.891 | 289.797 | 0.45 | 1.891 | 508.484 | 0.398
1.945 | 158.113 | 0.481 | 1.92 | 291.18 | 0.455 | 1.92 | 512.28 | 0.403
1.973 | 159.116 | 0.485 | 1.949 | 293.059 | 0.458 | 1.949 | 515.816 | 0.408
2.003 | 159.42 | 0.49 | 1.978 | 295.239 | 0.463 | 1.978 | 519.45 | 0.413
2.032 | 160.129 | 0.494 | 2.008 | 296.914 | 0.467 | 2.008 | 524.232 | 0.418
2.061 | 161.075 | 0.498 | 2.036 | 298.896 | 0.47 | 2.037 | 526.555 | 0.423
2.09 | 161.89 | 0.502 | 2.065 | 300.962 | 0.475 | 2.066 | 529.702 | 0.429
2.12 | 162.422 | 0.507 | 2.094 | 302.334 | 0.479 | 2.095 | 532.92 | 0.433
2.149 | 163.145 | 0.511 | 2.123 | 303.515 | 0.483 | 2.124 | 536.023 | 0.438
2.177 | 163.811 | 0.515 | 2.153 | 304.813 | 0.487 | 2.153 | 539.208 | 0.443
2.207 | 164.73 | 0.519 | 2.182 | 306.715 | 0.49 | 2.183 | 541.692 | 0.448
2.236 | 165.466 | 0.523 | 2.211 | 308.807 | 0.494 | 2.211 | 545.133 | 0.453
2.264 | 166.506 | 0.526 | 2.24 | 310.595 | 0.498 | 2.241 | 548.307 | 0.457
2.294 | 167.45 | 0.53 | 2.27 | 311.839 | 0.501 | 2.27 | 552.288 | 0.462
2.324 | 168.332 | 0.534 | 2.299 | 313.318 | 0.504 | 2.299 | 555.149 | 0.467
2.353 | 168.781 | 0.537 | 2.328 | 314.285 | 0.508 | 2.329 | 558.878 | 0.471
2.383 | 169.276 | 0.541 | 2.357 | 316.882 | 0.512 | 2.358 | 561.613 | 0.476
2.411 | 170.1 | 0.544 | 2.386 | 318.637 | 0.516 | 2.387 | 564.935 | 0.48
2.44 | 171.297 | 0.547 | 2.415 | 320.203 | 0.52 | 2.416 | 568.078 | 0.485
2.47 | 172.091 | 0.55 | 2.445 | 321.251 | 0.524 | 2.444 | 571.438 | 0.489
2.499 | 172.784 | 0.553 | 2.474 | 322.928 | 0.528 | 2.474 | 574.206 | 0.494
2.528 | 173.266 | 0.557 | 2.503 | 324.031 | 0.531 | 2.503 | 577.413 | 0.498
2.556 | 173.764 | 0.56 | 2.533 | 324.91 | 0.535 | 2.532 | 580.488 | 0.502
2.586 | 174.485 | 0.562 | 2.562 | 326.046 | 0.538 | 2.561 | 584.401 | 0.507
2.616 | 174.972 | 0.566 | 2.591 | 327.273 | 0.541 | 2.592 | 585.759 | 0.511
2.644 | 175.766 | 0.569 | 2.619 | 328.486 | 0.544 | 2.619 | 588.38 | 0.516
2.674 | 176.671 | 0.572 | 2.648 | 330.676 | 0.548 | 2.649 | 592.151 | 0.52
2.703 | 177.591 | 0.575 | 2.678 | 331.468 | 0.552 | 2.679 | 594.265 | 0.524
2.732 | 177.974 | 0.577 | 2.707 | 333.295 | 0.555 | 2.708 | 597.142 | 0.528
2.762 | 178.623 | 0.58 | 2.737 | 334.349 | 0.558 | 2.737 | 600.563 | 0.532
2.79 | 179.079 | 0.583 | 2.766 | 335.112 | 0.561 | 2.766 | 602.807 | 0.536
2.819 | 179.926 | 0.586 | 2.795 | 336.5 | 0.565 | 2.795 | 605.704 | 0.54
2.849 | 180.5 | 0.588 | 2.824 | 338.336 | 0.568 | 2.824 | 608.042 | 0.544
2.878 | 180.771 | 0.591 | 2.853 | 339.956 | 0.571 | 2.854 | 611.155 | 0.547
2.908 | 181.509 | 0.594 | 2.883 | 341.232 | 0.573 | 2.882 | 614.08 | 0.551
2.936 | 182.229 | 0.597 | 2.912 | 342.49 | 0.576 | 2.911 | 617.479 | 0.554
2.966 | 183.108 | 0.599 | 2.94 | 343.256 | 0.578 | 2.94 | 620.545 | 0.558
2.994 | 183.604 | 0.602 | 2.969 | 344.513 | 0.581 | 2.97 | 623.23 | 0.562
3.023 | 184.107 | 0.605 | 2.999 | 345.261 | 0.584 | 2.999 | 625.304 | 0.566
3.053 | 184.786 | 0.607 | 3.028 | 346.273 | 0.587 | 3.028 | 627.305 | 0.569
3.083 | 185.684 | 0.61 | 3.059 | 347.313 | 0.59 | 3.057 | 630.494 | 0.572
3.11 | 186.228 | 0.612 | 3.086 | 348.384 | 0.593 | 3.087 | 633.195 | 0.576
3.141 | 187.094 | 0.615 | 3.116 | 350.075 | 0.596 | 3.116 | 635.664 | 0.579
3.17 | 187.149 | 0.617 | 3.145 | 350.911 | 0.599 | 3.144 | 637.643 | 0.583
3.199 | 188.032 | 0.619 | 3.174 | 351.956 | 0.601 | 3.174 | 640.134 | 0.586
3.228 | 188.557 | 0.621 | 3.204 | 352.847 | 0.604 | 3.203 | 642.529 | 0.589
3.257 | 188.914 | 0.624 | 3.232 | 353.805 | 0.606 | 3.232 | 644.901 | 0.593
3.287 | 189.297 | 0.626 | 3.261 | 354.962 | 0.609 | 3.262 | 647.726 | 0.596
3.315 | 189.492 | 0.628 | 3.29 | 356.146 | 0.611 | 3.291 | 649.962 | 0.599
3.345 | 190.796 | 0.63 | 3.32 | 357.074 | 0.613 | 3.321 | 651.419 | 0.602
3.375 | 191.26 | 0.632 | 3.348 | 358.216 | 0.616 | 3.349 | 654.418 | 0.605
3.404 | 191.395 | 0.634 | 3.379 | 359.249 | 0.619 | 3.377 | 656.734 | 0.608
3.432 | 192.434 | 0.636 | 3.408 | 359.976 | 0.622 | 3.408 | 659.524 | 0.611
3.461 | 192.451 | 0.638 | 3.436 | 360.996 | 0.624 | 3.437 | 661.884 | 0.613
3.491 | 193.376 | 0.64 | 3.466 | 362.449 | 0.626 | 3.466 | 664.266 | 0.617
3.52 | 193.75 | 0.642 | 3.496 | 362.656 | 0.629 | 3.495 | 666.362 | 0.619
3.548 | 194.364 | 0.644 | 3.524 | 363.626 | 0.632 | 3.524 | 668.414 | 0.622
3.578 | 195.153 | 0.645 | 3.554 | 364.351 | 0.634 | 3.553 | 670.712 | 0.624
3.607 | 195.597 | 0.647 | 3.583 | 365.896 | 0.636 | 3.579 | 673.464 | 0.629
3.637 | 195.924 | 0.649 | 3.611 | 366.738 | 0.638 | 3.612 | 675.249 | 0.631
3.665 | 196.466 | 0.651 | 3.64 | 367.679 | 0.64 | 3.641 | 676.812 | 0.633
3.694 | 196.754 | 0.654 | 3.67 | 369.168 | 0.642 | 3.67 | 679.884 | 0.635
3.723 | 197.477 | 0.655 | 3.7 | 368.911 | 0.645 | 3.699 | 682.524 | 0.637
3.754 | 197.524 | 0.656 | 3.728 | 369.361 | 0.647 | 3.729 | 685.188 | 0.64
3.782 | 197.871 | 0.658 | 3.758 | 371.211 | 0.65 | 3.759 | 687.104 | 0.643
3.81 | 198.859 | 0.659 | 3.787 | 371.995 | 0.652 | 3.789 | 688.657 | 0.645
3.84 | 198.89 | 0.661 | 3.815 | 373.268 | 0.654 | 3.816 | 690.777 | 0.648
3.87 | 198.848 | 0.662 | 3.845 | 374.037 | 0.656 | 3.846 | 693.003 | 0.65
3.9 | 199.951 | 0.664 | 3.874 | 374.153 | 0.658 | 3.875 | 695.009 | 0.653
3.928 | 200.4 | 0.666 | 3.904 | 375.239 | 0.661 | 3.903 | 696.978 | 0.655
3.958 | 200.828 | 0.667 | 3.933 | 376.302 | 0.663 | 3.933 | 699.383 | 0.658
3.987 | 201.318 | 0.671 | 3.962 | 377.554 | 0.665 | 3.963 | 698.762 | 0.66
4.017 | 201.622 | 0.672 | 3.992 | 377.871 | 0.667 | 3.991 | 702.538 | 0.663
4.045 | 202.115 | 0.673 | 4.02 | 378.978 | 0.668 | 4.021 | 704.823 | 0.665
4.074 | 202.287 | 0.674 | 4.05 | 379.312 | 0.671 | 4.05 | 706.298 | 0.668
4.104 | 202.925 | 0.675 | 4.08 | 380.118 | 0.672 | 4.078 | 708.496 | 0.67
4.133 | 203.527 | 0.676 | 4.107 | 380.437 | 0.675 | 4.108 | 711.021 | 0.672
4.162 | 203.873 | 0.678 | 4.137 | 381.849 | 0.677 | 4.138 | 712.416 | 0.675
4.192 | 204.161 | 0.679 | 4.167 | 383.022 | 0.679 | 4.168 | 714.289 | 0.677
4.221 | 204.056 | 0.68 | 4.196 | 383.622 | 0.681 | 4.197 | 715.856 | 0.679
4.25 | 204.636 | 0.681 | 4.225 | 384.116 | 0.683 | 4.226 | 717.985 | 0.681
4.279 | 205.249 | 0.682 | 4.255 | 385.117 | 0.684 | 4.254 | 719.371 | 0.684
4.308 | 205.456 | 0.683 | 4.285 | 386.079 | 0.687 | 4.284 | 722.103 | 0.686
4.337 | 205.619 | 0.685 | 4.313 | 387.527 | 0.688 | 4.313 | 723.437 | 0.688
4.366 | 205.731 | 0.686 | 4.341 | 388.203 | 0.69 | 4.342 | 725.992 | 0.69
4.396 | 206.11 | 0.687 | 4.371 | 389.099 | 0.692 | 4.371 | 727.124 | 0.692
4.425 | 206.266 | 0.688 | 4.401 | 390.094 | 0.694 | 4.398 | 727.712 | 0.694
4.454 | 206.949 | 0.689 | 4.43 | 390.365 | 0.695 | 4.431 | 731.163 | 0.696
4.484 | 207.247 | 0.69 | 4.459 | 390.874 | 0.697 | 4.459 | 731.644 | 0.698
4.512 | 207.919 | 0.691 | 4.487 | 391.214 | 0.699 | 4.489 | 733.256 | 0.7
4.541 | 208.26 | 0.693 | 4.517 | 392.591 | 0.7 | 4.517 | 735.381 | 0.702
4.57 | 209.035 | 0.694 | 4.547 | 393.601 | 0.702 | 4.546 | 737.56 | 0.705
4.601 | 209.15 | 0.695 | 4.576 | 393.339 | 0.704 | 4.575 | 738.855 | 0.706
4.628 | 209.178 | 0.696 | 4.604 | 394.298 | 0.705 | 4.604 | 740.262 | 0.708
4.659 | 210.072 | 0.697 | 4.635 | 395.447 | 0.706 | 4.634 | 741.836 | 0.71
4.688 | 209.617 | 0.698 | 4.664 | 395.858 | 0.708 | 4.663 | 743.313 | 0.712
4.717 | 210.12 | 0.699 | 4.691 | 397.559 | 0.709 | 4.693 | 745.225 | 0.713
4.746 | 210.248 | 0.699 | 4.722 | 397.711 | 0.71 | 4.721 | 746.2 | 0.715
4.776 | 210.384 | 0.7 | 4.75 | 398.39 | 0.712 | 4.749 | 748.134 | 0.717
4.805 | 210.504 | 0.701 | 4.78 | 398.395 | 0.713 | 4.78 | 749.491 | 0.718
4.834 | 210.88 | 0.702 | 4.808 | 399.268 | 0.714 | 4.81 | 750.403 | 0.72
4.862 | 211.587 | 0.702 | 4.838 | 400.091 | 0.715 | 4.836 | 751.682 | 0.722
4.892 | 211.525 | 0.704 | 4.867 | 400.652 | 0.717 | 4.868 | 755.757 | 0.723
4.922 | 211.744 | 0.704 | 4.896 | 401.536 | 0.718 | 4.897 | 755.667 | 0.725
4.95 | 212.528 | 0.705 | 4.926 | 401.629 | 0.718 | 4.925 | 757.548 | 0.726
4.98 | 212.346 | 0.706 | 4.954 | 402.247 | 0.72 | 4.954 | 759.515 | 0.728
5.008 | 212.573 | 0.707 | 4.984 | 402.881 | 0.721 | 4.984 | 760.985 | 0.729
5.037 | 213.084 | 0.707 | 5.014 | 403.066 | 0.722 | 5.013 | 762.005 | 0.731
5.067 | 213.197 | 0.708 | 5.042 | 403.605 | 0.723 | 5.042 | 763.399 | 0.732
5.096 | 213.118 | 0.709 | 5.071 | 404.067 | 0.724 | 5.071 | 765.237 | 0.734
5.125 | 213.458 | 0.709 | 5.101 | 404.298 | 0.725 | 5.1 | 766.425 | 0.735
5.155 | 213.863 | 0.71 | 5.13 | 404.836 | 0.726 | 5.129 | 767.671 | 0.737
5.184 | 214.029 | 0.711 | 5.158 | 405.796 | 0.727 | 5.159 | 768.912 | 0.738
5.212 | 214.424 | 0.711 | 5.187 | 406.501 | 0.729 | 5.188 | 770.303 | 0.74
5.242 | 214.753 | 0.712 | 5.217 | 406.964 | 0.73 | 5.217 | 771.576 | 0.741
5.271 | 214.976 | 0.713 | 5.246 | 407.458 | 0.731 | 5.247 | 772.707 | 0.743
5.301 | 214.913 | 0.714 | 5.275 | 408.095 | 0.731 | 5.275 | 773.083 | 0.744
5.328 | 215.1 | 0.714 | 5.307 | 407.808 | 0.732 | 5.305 | 775.557 | 0.745
5.359 | 215.478 | 0.715 | 5.332 | 407.607 | 0.734 | 5.334 | 776.801 | 0.747
5.389 | 215.132 | 0.715 | 5.363 | 409.554 | 0.734 | 5.363 | 776.929 | 0.748
5.416 | 215.907 | 0.716 | 5.393 | 408.96 | 0.735 | 5.392 | 778.609 | 0.749
5.447 | 216.024 | 0.717 | 5.423 | 410.063 | 0.736 | 5.421 | 780.438 | 0.75
5.477 | 215.859 | 0.717 | 5.451 | 409.466 | 0.737 | 5.45 | 782.577 | 0.752
5.505 | 215.914 | 0.718 | 5.48 | 410.79 | 0.738 | 5.48 | 782.499 | 0.753
5.534 | 216.328 | 0.718 | 5.509 | 411.186 | 0.738 | 5.508 | 783.305 | 0.754
5.563 | 216.38 | 0.718 | 5.538 | 410.899 | 0.739 | 5.539 | 784.729 | 0.755
5.592 | 216.837 | 0.719 | 5.567 | 411.328 | 0.739 | 5.567 | 785.207 | 0.756
5.62 | 216.574 | 0.719 | 5.596 | 411.674 | 0.74 | 5.596 | 786.194 | 0.757
5.65 | 216.668 | 0.72 | 5.627 | 412.07 | 0.74 | 5.625 | 786.106 | 0.758
5.68 | 216.547 | 0.72 | 5.655 | 412.188 | 0.741 | 5.652 | 780.234 | 0.761
5.708 | 216.785 | 0.721 | 5.683 | 412.71 | 0.742 | 5.684 | 788.81 | 0.761
5.739 | 216.674 | 0.721 | 5.713 | 412.657 | 0.743 | 5.713 | 788.598 | 0.762
5.768 | 216.716 | 0.721 | 5.743 | 413.027 | 0.743 | 5.743 | 788.812 | 0.763
5.796 | 217.106 | 0.722 | 5.771 | 413.582 | 0.744 | 5.771 | 789.228 | 0.764
5.825 | 217.655 | 0.722 | 5.801 | 414.024 | 0.745 | 5.801 | 790.505 | 0.765
5.855 | 217.509 | 0.722 | 5.83 | 413.738 | 0.745 | 5.83 | 791.381 | 0.765
5.884 | 217.637 | 0.723 | 5.859 | 414.546 | 0.746 | 5.859 | 791.538 | 0.766
5.912 | 218.14 | 0.723 | 5.888 | 414.28 | 0.746 | 5.888 | 792.548 | 0.767
5.942 | 218.313 | 0.724 | 5.917 | 415.024 | 0.748 | 5.918 | 793.273 | 0.767
5.971 | 218.648 | 0.724 | 5.947 | 414.645 | 0.748 | 5.947 | 793.725 | 0.768
6 | 218.888 | 0.725 | 5.976 | 414.731 | 0.748 | 5.976 | 793.559 | 0.769
6.03 | 218.726 | 0.725 | 6.004 | 415.102 | 0.749 | 6.005 | 795.106 | 0.77
6.059 | 218.849 | 0.725 | 6.033 | 415.482 | 0.749 | 6.035 | 795.637 | 0.77
6.087 | 218.755 | 0.726 | 6.064 | 415.699 | 0.749 | 6.064 | 796.128 | 0.771
6.117 | 219.158 | 0.726 | 6.093 | 414.901 | 0.75 | 6.092 | 796.856 | 0.772
6.148 | 218.905 | 0.726 | 6.121 | 414.92 | 0.75 | 6.121 | 798.125 | 0.773
6.176 | 218.844 | 0.727 | 6.151 | 415.952 | 0.751 | 6.152 | 799.176 | 0.774
6.205 | 219.702 | 0.727 | 6.181 | 415.59 | 0.751 | 6.181 | 799.284 | 0.775
6.235 | 219.242 | 0.727 | 6.207 | 416.02 | 0.751 | 6.211 | 799.95 | 0.776
6.264 | 219.434 | 0.727 | 6.237 | 417.247 | 0.751 | 6.239 | 800.429 | 0.776
6.293 | 219.26 | 0.728 | 6.267 | 416.778 | 0.752 | 6.268 | 801.484 | 0.777
6.321 | 219.719 | 0.728 | 6.296 | 417.391 | 0.752 | 6.298 | 801.943 | 0.777
6.351 | 219.869 | 0.728 | 6.326 | 417.523 | 0.752 | 6.326 | 801.851 | 0.778
6.38 | 219.441 | 0.728 | 6.355 | 417.221 | 0.753 | 6.354 | 803.103 | 0.779
6.409 | 220.129 | 0.728 | 6.384 | 417.684 | 0.753 | 6.385 | 803.679 | 0.779
6.439 | 219.976 | 0.729 | 6.412 | 418.114 | 0.753 | 6.414 | 803.833 | 0.78
6.468 | 220.325 | 0.729 | 6.442 | 418.421 | 0.754 | 6.443 | 804.744 | 0.78
6.497 | 220.846 | 0.729 | 6.472 | 418.469 | 0.754 | 6.472 | 804.758 | 0.781
6.526 | 220.457 | 0.729 | 6.501 | 418.146 | 0.754 | 6.501 | 805.525 | 0.782
6.555 | 220.474 | 0.729 | 6.53 | 418.085 | 0.755 | 6.531 | 806.415 | 0.783
6.583 | 220.825 | 0.729 | 6.559 | 418.757 | 0.755 | 6.56 | 806.227 | 0.784
6.613 | 220.77 | 0.729 | 6.588 | 418.804 | 0.755 | 6.588 | 808.226 | 0.784
6.642 | 220.44 | 0.729 | 6.616 | 419.125 | 0.755 | 6.617 | 808.452 | 0.785
6.672 | 220.267 | 0.729 | 6.646 | 419.112 | 0.756 | 6.646 | 808.861 | 0.785
6.704 | 220.295 | 0.729 | 6.675 | 419.215 | 0.756 | 6.676 | 809.148 | 0.786
6.731 | 220.484 | 0.73 | 6.705 | 419.399 | 0.756 | 6.705 | 808.902 | 0.786
6.759 | 220.508 | 0.73 | 6.734 | 419.783 | 0.756 | 6.734 | 810.396 | 0.786
6.788 | 220.694 | 0.73 | 6.763 | 419.791 | 0.757 | 6.764 | 811.218 | 0.787
6.819 | 220.677 | 0.73 | 6.792 | 420.147 | 0.757 | 6.793 | 810.654 | 0.787
6.847 | 220.611 | 0.73 | 6.822 | 420.433 | 0.758 | 6.822 | 811.178 | 0.787
6.875 | 220.589 | 0.73 | 6.851 | 420.426 | 0.758 | 6.852 | 811.796 | 0.788
6.905 | 220.993 | 0.73 | 6.878 | 420.909 | 0.758 | 6.881 | 812.274 | 0.788
6.936 | 220.577 | 0.73 | 6.91 | 421.396 | 0.758 | 6.909 | 811.922 | 0.789
6.962 | 220.566 | 0.73 | 6.939 | 421.083 | 0.759 | 6.938 | 813.306 | 0.789
6.993 | 220.488 | 0.73 | 6.967 | 421.48 | 0.759 | 6.967 | 814.08 | 0.79
7.022 | 220.122 | 0.73 | 6.997 | 421.98 | 0.76 | 6.997 | 814.332 | 0.79
7.051 | 220.197 | 0.73 | 7.026 | 422.016 | 0.76 | 7.026 | 814.445 | 0.79
7.081 | 220.5 | 0.73 | 7.055 | 422.275 | 0.76 | 7.056 | 814.192 | 0.791
7.11 | 220.329 | 0.731 | 7.084 | 422.702 | 0.761 | 7.084 | 814.487 | 0.791
7.138 | 220.22 | 0.731 | 7.113 | 422.878 | 0.762 | 7.114 | 815.035 | 0.791
7.166 | 220.101 | 0.731 | 7.142 | 423.109 | 0.762 | 7.143 | 815.074 | 0.792
7.197 | 220.159 | 0.731 | 7.172 | 422.923 | 0.763 | 7.172 | 817.11 | 0.792
7.226 | 219.652 | 0.731 | 7.201 | 423.334 | 0.763 | 7.202 | 815.965 | 0.792
7.255 | 219.954 | 0.731 | 7.231 | 423.419 | 0.763 | 7.23 | 816.748 | 0.793
7.285 | 219.569 | 0.731 | 7.26 | 423.543 | 0.763 | 7.26 | 816.629 | 0.793
7.315 | 219.754 | 0.731 | 7.289 | 423.496 | 0.764 | 7.289 | 817.423 | 0.793
7.343 | 219.302 | 0.731 | 7.318 | 423.822 | 0.764 | 7.318 | 817.554 | 0.794
7.371 | 219.448 | 0.731 | 7.347 | 424.342 | 0.764 | 7.347 | 817.894 | 0.794
7.4 | 219.004 | 0.731 | 7.376 | 424.451 | 0.765 | 7.376 | 817.653 | 0.794
7.43 | 218.895 | 0.731 | 7.406 | 425.014 | 0.765 | 7.405 | 817.532 | 0.795
7.46 | 218.598 | 0.731 | 7.434 | 425.336 | 0.765 | 7.435 | 817.712 | 0.795
7.489 | 218.828 | 0.731 | 7.464 | 425.586 | 0.765 | 7.464 | 818.455 | 0.795
7.518 | 218.863 | 0.731 | 7.493 | 425.406 | 0.766 | 7.494 | 818.071 | 0.796
7.546 | 218.355 | 0.731 | 7.522 | 425.838 | 0.766 | 7.523 | 818.61 | 0.796
7.577 | 218.145 | 0.731 | 7.551 | 425.379 | 0.766 | 7.552 | 817.879 | 0.797
7.606 | 218.136 | 0.731 | 7.58 | 426.008 | 0.766 | 7.581 | 818.663 | 0.797
7.633 | 217.928 | 0.731 | 7.61 | 426.018 | 0.767 | 7.609 | 819.429 | 0.798
7.665 | 218.005 | 0.731 | 7.639 | 425.588 | 0.768 | 7.639 | 819.371 | 0.798
7.694 | 217.728 | 0.731 | 7.667 | 426.059 | 0.768 | 7.669 | 819.737 | 0.799
7.721 | 217.726 | 0.731 | 7.698 | 427.023 | 0.769 | 7.698 | 819.872 | 0.799
7.753 | 217.915 | 0.731 | 7.726 | 426.746 | 0.769 | 7.728 | 821.718 | 0.8
7.783 | 217.258 | 0.731 | 7.754 | 427.439 | 0.77 | 7.758 | 820.964 | 0.8
7.811 | 217.054 | 0.731 | 7.784 | 428.022 | 0.77 | 7.787 | 820.379 | 0.8
7.839 | 216.887 | 0.731 | 7.814 | 427.832 | 0.77 | 7.814 | 821.248 | 0.801
7.869 | 216.717 | 0.731 | 7.843 | 427.727 | 0.771 | 7.845 | 821.783 | 0.801
7.896 | 216.527 | 0.731 | 7.871 | 427.332 | 0.771 | 7.873 | 821.646 | 0.802
7.927 | 216.564 | 0.731 | 7.902 | 427.765 | 0.771 | 7.902 | 823.119 | 0.802
7.955 | 216.563 | 0.731 | 7.931 | 427.731 | 0.771 | 7.932 | 822.782 | 0.802
7.983 | 216.011 | 0.732 | 7.96 | 427.687 | 0.772 | 7.961 | 821.943 | 0.802
8.014 | 215.922 | 0.732 | 7.987 | 427.757 | 0.772 | 7.989 | 823.425 | 0.803
8.044 | 215.793 | 0.732 | 8.018 | 428.329 | 0.772 | 8.02 | 823.9 | 0.803
8.074 | 214.967 | 0.732 | 8.047 | 427.842 | 0.772 | 8.049 | 823.797 | 0.803
8.102 | 214.669 | 0.732 | 8.076 | 428.013 | 0.773 | 8.078 | 822.889 | 0.804
8.13 | 214.789 | 0.732 | 8.106 | 427.422 | 0.773 | 8.107 | 824.292 | 0.804
8.161 | 214.603 | 0.732 | 8.134 | 428.378 | 0.774 | 8.136 | 823.809 | 0.804
8.189 | 214.714 | 0.732 | 8.163 | 428.787 | 0.774 | 8.165 | 823.764 | 0.805
8.219 | 214.149 | 0.733 | 8.192 | 429.238 | 0.774 | 8.193 | 824.061 | 0.805
8.249 | 214.302 | 0.733 | 8.223 | 429.711 | 0.775 | 8.224 | 824.556 | 0.805
8.277 | 214.177 | 0.733 | 8.253 | 429.481 | 0.776 | 8.252 | 823.883 | 0.806
8.307 | 213.912 | 0.733 | 8.281 | 429.571 | 0.776 | 8.281 | 824.723 | 0.806
8.337 | 213.773 | 0.733 | 8.311 | 429.757 | 0.776 | 8.311 | 824.125 | 0.807
8.365 | 214.206 | 0.733 | 8.338 | 430.417 | 0.777 | 8.339 | 824.311 | 0.807
8.395 | 213.926 | 0.733 | 8.369 | 430.594 | 0.777 | 8.369 | 823.882 | 0.808
8.425 | 214.179 | 0.733 | 8.398 | 430.412 | 0.777 | 8.399 | 824.189 | 0.808
8.455 | 214.053 | 0.735 | 8.425 | 430.204 | 0.777 | 8.427 | 823.666 | 0.808
8.484 | 213.528 | 0.735 | 8.456 | 430.862 | 0.778 | 8.455 | 824.504 | 0.809
8.513 | 213.96 | 0.735 | 8.486 | 431.137 | 0.778 | 8.486 | 825.033 | 0.809
8.543 | 213.41 | 0.735 | 8.514 | 430.942 | 0.778 | 8.515 | 823.776 | 0.809
8.571 | 213.286 | 0.735 | 8.542 | 430.639 | 0.779 | 8.544 | 823.874 | 0.81
8.601 | 213.069 | 0.735 | 8.572 | 430.444 | 0.78 | 8.573 | 823.359 | 0.81
8.631 | 212.444 | 0.735 | 8.6 | 430.599 | 0.78 | 8.602 | 823.806 | 0.811
8.659 | 214.085 | 0.735 | 8.63 | 430.264 | 0.78 | 8.632 | 822.668 | 0.811
8.688 | 214.011 | 0.735 | 8.659 | 430.01 | 0.78 | 8.662 | 823.605 | 0.811
8.716 | 214.364 | 0.735 | 8.687 | 430.883 | 0.78 | 8.691 | 822.91 | 0.811
8.747 | 213.781 | 0.735 | 8.717 | 430.321 | 0.78 | 8.72 | 823.264 | 0.812
8.776 | 213.951 | 0.735 | 8.747 | 430.221 | 0.781 | 8.749 | 823.651 | 0.812
8.804 | 213.764 | 0.735 | 8.776 | 430.364 | 0.781 | 8.779 | 822.689 | 0.812
8.836 | 213.785 | 0.735 | 8.806 | 430.535 | 0.781 | 8.808 | 823.448 | 0.812
8.865 | 213.822 | 0.736 | 8.835 | 430.654 | 0.782 | 8.838 | 822.494 | 0.813
8.893 | 213.554 | 0.736 | 8.864 | 430.689 | 0.782 | 8.867 | 822.063 | 0.813
8.922 | 213.694 | 0.736 | 8.893 | 430.746 | 0.783 | 8.895 | 822.233 | 0.813
8.952 | 213.619 | 0.736 | 8.922 | 430.647 | 0.783 | 8.923 | 821.901 | 0.814
8.982 | 213.546 | 0.737 | 8.951 | 430.629 | 0.783 | 8.954 | 821.748 | 0.814
9.01 | 214.296 | 0.737 | 8.981 | 431.048 | 0.784 | 8.983 | 820.849 | 0.814
9.041 | 213.968 | 0.737 | 9.01 | 430.896 | 0.784 | 9.013 | 819.641 | 0.815
9.07 | 213.836 | 0.737 | 9.039 | 430.832 | 0.785 | 9.042 | 819.688 | 0.815
9.1 | 213.929 | 0.737 | 9.068 | 429.475 | 0.785 | 9.07 | 819.59 | 0.815
9.128 | 214.422 | 0.737 | 9.097 | 429.543 | 0.785 | 9.102 | 819.45 | 0.815
9.158 | 214.512 | 0.738 | 9.126 | 429.613 | 0.786 | 9.129 | 818.46 | 0.817
9.186 | 214.549 | 0.738 | 9.156 | 428.922 | 0.786 | 9.16 | 815.943 | 0.817
9.216 | 214.586 | 0.74 | 9.186 | 428.169 | 0.787 | 9.188 | 817.097 | 0.817
9.247 | 213.806 | 0.74 | 9.212 | 428.381 | 0.788 | 9.217 | 816.114 | 0.817
9.274 | 214.078 | 0.74 | 9.243 | 428.856 | 0.788 | 9.247 | 815.284 | 0.817
9.304 | 214.416 | 0.74 | 9.272 | 427.796 | 0.788 | 9.277 | 813.494 | 0.817
9.331 | 214.148 | 0.74 | 9.301 | 427.803 | 0.789 | 9.305 | 813.226 | 0.817
9.363 | 214.145 | 0.74 | 9.33 | 427.47 | 0.789 | 9.333 | 812.173 | 0.817
9.391 | 214.548 | 0.74 | 9.36 | 427.135 | 0.79 | 9.361 | 811.455 | 0.817
9.421 | 214.697 | 0.741 | 9.388 | 427.37 | 0.791 | 9.393 | 810.254 | 0.817
9.449 | 214.763 | 0.741 | 9.418 | 427.778 | 0.791 | 9.42 | 808.785 | 0.817
9.479 | 215.109 | 0.742 | 9.448 | 427.522 | 0.793 | 9.451 | 807.668 | 0.817
9.507 | 215.176 | 0.742 | 9.476 | 428.062 | 0.795 | 9.481 | 806.814 | 0.817
9.537 | 214.913 | 0.742 | 9.506 | 427.89 | 0.795 | 9.509 | 806.023 | 0.817
9.567 | 214.859 | 0.742 | 9.534 | 428.333 | 0.796 | 9.538 | 806.862 | 0.818
9.597 | 215.82 | 0.743 | 9.564 | 427.988 | 0.797 | 9.568 | 805.153 | 0.818
9.626 | 215.359 | 0.743 | 9.593 | 427.988 | 0.798 | 9.597 | 806.189 | 0.819
9.654 | 215.581 | 0.743 | 9.623 | 426.858 | 0.798 | 9.627 | 804.05 | 0.819
9.684 | 215.407 | 0.743 | 9.652 | 427.092 | 0.799 | 9.655 | 803.423 | 0.819
9.712 | 215.961 | 0.743 | 9.682 | 426.641 | 0.8 | 9.685 | 802.217 | 0.819
9.742 | 215.928 | 0.744 | 9.712 | 426.052 | 0.8 | 9.715 | 801.916 | 0.819
9.771 | 216.136 | 0.744 | 9.74 | 425.781 | 0.801 | 9.743 | 801.067 | 0.82
9.8 | 216.29 | 0.744 | 9.768 | 426.313 | 0.802 | 9.773 | 800.699 | 0.82
9.83 | 215.937 | 0.744 | 9.798 | 426.291 | 0.802 | 9.803 | 799.435 | 0.82
9.859 | 215.867 | 0.744 | 9.828 | 425.563 | 0.803 | 9.831 | 799.272 | 0.82
9.888 | 214.929 | 0.744 | 9.857 | 425.918 | 0.804 | 9.861 | 799.531 | 0.821
9.918 | 214.825 | 0.744 | 9.886 | 425.406 | 0.805 | 9.889 | 798.491 | 0.821
9.948 | 214.392 | 0.744 | 9.917 | 425.263 | 0.806 | 9.919 | 798.646 | 0.822
9.975 | 214.761 | 0.744 | 9.946 | 426.411 | 0.807 | 9.948 | 799.329 | 0.823
10.006 | 214.887 | 0.745 | 9.974 | 425.255 | 0.808 | 9.977 | 796.738 | 0.824
|  |  | 10.004 | 426.58 | 0.808 | 10.007 | 797.304 | 0.824