## GENERAL
TEST IDENTIFICATION
Borehole: | TNW056-BH
Sample: | 64WAXC
Depth: | 55.12 | [m]
Test number: | CRS14
VISUAL DESCRIPTION
Dark grey slightly sandy CLAY with medium gravel sized pockets of dark greyish brown fine sand
GENERAL
Date test started | 10/07/2020
Type of sample | Undisturbed
Specimen orientation | Vertical
INITIAL CONDITIONS
Diameter | 50.01 | [mm]
Length | 20.73 | [mm]
Water content | 21.87532 | [%]
Bulk density | 2.074434 | [Mg/m³]
Dry density | 1.702095 | [Mg/m³]
Void ratio | 0.5862804 | [-]
Degree of saturation | 100 | [%]
Assumed particle density | 2.7 | [Mg/m³]
Seating pressure | 30.10385 | [kPa]
Laboratory temperature | 20 | [°C]

## COMPRESSION
ONE DIMENSIONAL COMPRESSION | ONE DIMENSIONAL COMPRESSION
Effective vertical stress | Void ratio | Vertical strain | cv | M | Hydraulic conductivity | Pore pressure ratio
[kPa] | [-] | [%] | [m2/year] | [MPa] | [m/year] | [%]
30.1038 | 0.5865 | -0.015
64.6472 | 0.585 | 0.0841 | 18.1659 | 39.40739 | 0.0090781685 | 5.5613
85.1364 | 0.5824 | 0.2437 | 9.0913 | 21.64283 | 0.0072811424 | 7.9827
100.2395 | 0.5796 | 0.4244 | 5.49 | 14.04631 | 0.0062274373 | 10.22
114.6241 | 0.5764 | 0.6228 | 3.7778 | 15.91186 | 0.0054460469 | 11.877
120.8721 | 0.5736 | 0.7974 | 0.4945 | 11.22304 | 0.0035307817 | 10.3951
128.0589 | 0.5718 | 0.912 | 1.2529 | 15.16499 | 0.0036268877 | 9.6754
136.5047 | 0.57 | 1.0284 | 1.5929 | 11.9516 | 0.0038273723 | 8.7539
143.19 | 0.5682 | 1.1395 | 1.8255 | 13.28813 | 0.0039320581 | 8.6435
150.9205 | 0.5664 | 1.2506 | 1.933 | 14.11168 | 0.0038958757 | 8.1417
158.3666 | 0.5647 | 1.3633 | 2.203 | 14.11775 | 0.004160912 | 7.8426
166.464 | 0.5629 | 1.4747 | 2.4367 | 14.05159 | 0.0040527058 | 7.727
173.5837 | 0.5611 | 1.5887 | 2.6517 | 15.56042 | 0.0039468051 | 7.6281
182.3885 | 0.5593 | 1.7002 | 2.2749 | 12.22996 | 0.0041207649 | 7.3287
189.6558 | 0.5575 | 1.8117 | 2.6754 | 13.03108 | 0.0039240235 | 7.4137
198.1982 | 0.5558 | 1.9243 | 2.4686 | 13.62404 | 0.0039769 | 7.3045
203.4142 | 0.5546 | 1.9968 | 2.9035 | 16.9758 | 0.0039072901 | 7.2394
211.9516 | 0.5528 | 2.11 | 2.4505 | 13.47355 | 0.0039499827 | 7.1353
220.9463 | 0.5511 | 2.2211 | 2.9433 | 16.89358 | 0.0039115221 | 7.0287
229.9384 | 0.5493 | 2.3302 | 3.1668 | 18.38742 | 0.0038384501 | 6.9252
238.6328 | 0.5476 | 2.4405 | 2.8769 | 17.58291 | 0.0035768 | 6.9927
248.835 | 0.5459 | 2.5488 | 2.7196 | 15.27574 | 0.0038730463 | 6.7174
257.0686 | 0.5441 | 2.6599 | 3.3114 | 19.12484 | 0.0037088439 | 6.7908
267.1919 | 0.5424 | 2.7694 | 3.03 | 18.50084 | 0.0035057235 | 6.842
277.1464 | 0.5407 | 2.8751 | 3.2427 | 20.04734 | 0.0035823116 | 6.7387
287.5584 | 0.539 | 2.981 | 3.2479 | 21.5096 | 0.0034071967 | 6.6339
298.1388 | 0.5373 | 3.0875 | 3.3831 | 19.49193 | 0.0033571749 | 6.6809
304.7725 | 0.5362 | 3.1563 | 3.3766 | 21.93606 | 0.0033529016 | 6.6164
316.0995 | 0.5345 | 3.2629 | 3.3814 | 19.10461 | 0.0033786953 | 6.5092
327.1387 | 0.5328 | 3.3689 | 3.5322 | 21.90326 | 0.0034284641 | 6.5518
338.9736 | 0.5312 | 3.4734 | 3.3149 | 22.2653 | 0.003250644 | 6.4445
350.0625 | 0.5295 | 3.5769 | 3.4516 | 22.08803 | 0.0030971064 | 6.4865
361.3855 | 0.5279 | 3.6792 | 3.4503 | 24.53197 | 0.003003217 | 6.3879
374.594 | 0.5263 | 3.7793 | 3.6398 | 27.04511 | 0.0029457454 | 6.2766
387.8521 | 0.5248 | 3.8793 | 3.466 | 24.47244 | 0.0029483959 | 6.1688
400.089 | 0.5232 | 3.9779 | 3.8551 | 28.317 | 0.0028598841 | 6.0724
414.2621 | 0.5217 | 4.0748 | 3.8667 | 27.70333 | 0.0029870158 | 5.9645
427.9751 | 0.5201 | 4.1719 | 4.0612 | 28.73172 | 0.0029878195 | 5.8637
438.1435 | 0.5191 | 4.2358 | 3.7606 | 29.94333 | 0.0029544524 | 5.6659
452.7713 | 0.5176 | 4.3317 | 4.6013 | 32.1484 | 0.0028309658 | 5.5667
467.398 | 0.5161 | 4.4227 | 4.1709 | 30.19838 | 0.0028641499 | 5.4709
482.2563 | 0.5147 | 4.5144 | 4.4976 | 34.73626 | 0.002781867 | 5.4959
497.8501 | 0.5132 | 4.6056 | 4.6962 | 36.26645 | 0.0027055412 | 5.3987
513.9016 | 0.5118 | 4.6962 | 4.498 | 34.00801 | 0.0027954422 | 5.302
530.8693 | 0.5103 | 4.7884 | 5.0977 | 38.29039 | 0.0027487903 | 5.2036
547.3776 | 0.5089 | 4.8779 | 5.1172 | 39.60019 | 0.0026541373 | 5.1112
564.5795 | 0.5074 | 4.9711 | 4.7881 | 37.20856 | 0.0027084321 | 5.1273
582.5133 | 0.506 | 5.0616 | 5.3915 | 43.44518 | 0.0026464948 | 5.0321
600.4463 | 0.5045 | 5.1545 | 5.0008 | 36.97864 | 0.0027162882 | 4.9404
613.6917 | 0.5036 | 5.2148 | 5.5904 | 43.75947 | 0.0027406163 | 4.8748
632.9989 | 0.5021 | 5.3073 | 5.591 | 42.68344 | 0.0026315947 | 4.7822
653.3241 | 0.5006 | 5.4001 | 6.0024 | 45.68112 | 0.0026382421 | 4.6884
673.5977 | 0.4992 | 5.49 | 5.9993 | 46.81699 | 0.0027352948 | 4.5985
693.8706 | 0.4977 | 5.5831 | 5.9778 | 47.13725 | 0.0026550813 | 4.512
715.569 | 0.4963 | 5.6753 | 6.0036 | 44.59553 | 0.0026929269 | 4.4229
737.2668 | 0.4948 | 5.7666 | 6.2175 | 47.6461 | 0.0026219167 | 4.3372
759.9317 | 0.4934 | 5.8558 | 6.5848 | 51.42885 | 0.002610453 | 4.2512
783.0544 | 0.492 | 5.9468 | 6.7983 | 54.86616 | 0.0025814808 | 4.1669
806.6349 | 0.4905 | 6.0377 | 6.584 | 53.12313 | 0.0025413099 | 4.0844
830.6732 | 0.4891 | 6.128 | 6.6047 | 50.8138 | 0.002562456 | 4.0035
847.2247 | 0.4881 | 6.1875 | 7.1892 | 57.85417 | 0.0025261851 | 3.9496
873.4132 | 0.4867 | 6.2783 | 6.9602 | 52.85029 | 0.0026926872 | 3.7845
897.9081 | 0.4853 | 6.366 | 7.9906 | 66.35547 | 0.0025218532 | 3.7121
924.3378 | 0.4839 | 6.4552 | 7.3471 | 58.62813 | 0.0025518654 | 3.637
951.6837 | 0.4825 | 6.5433 | 7.9872 | 62.04406 | 0.0025581001 | 3.5624
979.0801 | 0.4811 | 6.6284 | 7.9635 | 65.03968 | 0.0025133403 | 3.4907
1006.8834 | 0.4798 | 6.715 | 7.9614 | 63.94738 | 0.0025104457 | 3.4209
1036.1122 | 0.4784 | 6.8003 | 8.3816 | 71.31971 | 0.0024998368 | 3.3504
1065.3915 | 0.477 | 6.888 | 7.9823 | 63.72347 | 0.0024854314 | 3.2826
1095.0778 | 0.4757 | 6.9737 | 8.7951 | 71.78448 | 0.0024699521 | 3.2166
1125.7313 | 0.4743 | 7.0596 | 8.9885 | 72.17276 | 0.0024430986 | 3.1512
1145.7843 | 0.4734 | 7.1172 | 8.3789 | 63.12968 | 0.0024353958 | 3.1783
1177.6174 | 0.472 | 7.2016 | 9.5792 | 77.32818 | 0.0024922531 | 3.0464
1209.6958 | 0.4707 | 7.2874
1242.6904 | 0.4693 | 7.3745
1275.7356 | 0.468 | 7.4588
1310.8765 | 0.4666 | 7.5472
1346.7214 | 0.4652 | 7.6364
1382.8276 | 0.4638 | 7.7238
1418.4104 | 0.4624 | 7.8106
1455.4323 | 0.461 | 7.8988
1494.5856 | 0.4596 | 7.9866
1519.0753 | 0.4587 | 8.0456
1558.7374 | 0.4573 | 8.1343
1598.0878 | 0.4558 | 8.224
1639.8429 | 0.4544 | 8.3156
1680.37 | 0.453 | 8.4029
1723.2898 | 0.4516 | 8.4938
1765.293 | 0.4501 | 8.5829
1809.8365 | 0.4487 | 8.6726
1851.7887 | 0.4473 | 8.7597
1898.7351 | 0.4459 | 8.8492
1942.3621 | 0.4445 | 8.9375
1974.386 | 0.4436 | 8.9953
2021.7899 | 0.4422 | 9.0843
2068.4762 | 0.4408 | 9.1699
2116.1297 | 0.4394 | 9.2598
2164.6995 | 0.438 | 9.3461
2205.2761 | 0.4368 | 9.4218
2141.7526 | 0.4364 | 9.447
2147.0124 | 0.4355 | 9.5078
2164.4235 | 0.4349 | 9.5467
2193.9019 | 0.434 | 9.6031
2204.2804 | 0.4334 | 9.6364
2204.537 | 0.433 | 9.662
2204.7457 | 0.4326 | 9.689
2205.4594 | 0.4324 | 9.703
2205.0012 | 0.4321 | 9.7203
2205.2573 | 0.4319 | 9.7324
2204.543 | 0.4317 | 9.7459
2206.2266 | 0.4316 | 9.7536
2204.7991 | 0.4314 | 9.7613
2204.7991 | 0.4313 | 9.7715
2204.7991 | 0.4312 | 9.7772
2204.7991 | 0.431 | 9.7864
2205.2593 | 0.431 | 9.7917
2204.7991 | 0.4309 | 9.7965
2205.2593 | 0.4308 | 9.8043
2204.343 | 0.4307 | 9.8086
2204.343 | 0.4306 | 9.8154
2204.7991 | 0.4305 | 9.8183
2205.2593 | 0.4305 | 9.8226
2205.2593 | 0.4304 | 9.8269
2204.343 | 0.4303 | 9.8313
2204.7991 | 0.4303 | 9.8366
2205.2573 | 0.4302 | 9.8395
2204.7991 | 0.4301 | 9.8433
2204.7991 | 0.4301 | 9.8467
2206.1736 | 0.43 | 9.8515
2204.7991 | 0.43 | 9.8544
2205.2573 | 0.4299 | 9.8573
2205.2573 | 0.4299 | 9.8612
2205.0012 | 0.4298 | 9.8641
2205.0012 | 0.4298 | 9.8655
2205.7155 | 0.4297 | 9.8699
2205.2573 | 0.4297 | 9.8728
2204.7457 | 0.4296 | 9.8766
2204.9984 | 0.4296 | 9.8786
2205.2518 | 0.4295 | 9.8814
2204.7386 | 0.4295 | 9.8853
2204.7347 | 0.4294 | 9.8882
2204.7386 | 0.4294 | 9.8906
2204.9952 | 0.4294 | 9.8921
2204.9952 | 0.4293 | 9.894
2204.9952 | 0.4293 | 9.8974
2205.4534 | 0.4293 | 9.8988
2204.2804 | 0.4292 | 9.9022
2204.9952 | 0.4292 | 9.9032
2204.9952 | 0.4291 | 9.906
2205.1967 | 0.4291 | 9.9085
2204.7386 | 0.4291 | 9.9099
2204.9915 | 0.429 | 9.9142
2205.1967 | 0.429 | 9.9147
2205.1967 | 0.429 | 9.9171
2205.1967 | 0.4289 | 9.9196
2204.9915 | 0.4289 | 9.92
2205.9079 | 0.4289 | 9.9215
2204.7347 | 0.4289 | 9.9239
2205.1928 | 0.4288 | 9.9253
2185.8471 | 0.4287 | 9.9323
2118.1942 | 0.4287 | 9.9316
2002.029 | 0.4288 | 9.9277
1933.2028 | 0.4289 | 9.924
1834.4405 | 0.429 | 9.9162
1774.366 | 0.4291 | 9.9098
1715.4088 | 0.4292 | 9.9014
1632.6678 | 0.4294 | 9.889
1581.0372 | 0.4296 | 9.8801
1507.9593 | 0.4298 | 9.8652
1460.5988 | 0.43 | 9.8535
1396.2196 | 0.4303 | 9.8362
1353.536 | 0.4304 | 9.825
1315.8309 | 0.4306 | 9.812
1258.9852 | 0.431 | 9.7925
1223.3668 | 0.4312 | 9.7795
1169.8215 | 0.4315 | 9.7589
1137.2613 | 0.4317 | 9.7446
1103.0305 | 0.4319 | 9.731
1056.334 | 0.4323 | 9.7094
1026.6452 | 0.4325 | 9.6952
982.5317 | 0.4329 | 9.6723
953.5688 | 0.4331 | 9.6576
926.4386 | 0.4333 | 9.6443
888.4352 | 0.4337 | 9.6215
864.6378 | 0.4339 | 9.6055
829.4819 | 0.4343 | 9.583
807.2946 | 0.4345 | 9.5693
786.2922 | 0.4348 | 9.5525
756.5089 | 0.4351 | 9.5284
737.8563 | 0.4354 | 9.5121
709.7197 | 0.4358 | 9.4878
692.7056 | 0.4361 | 9.4709
666.7163 | 0.4365 | 9.4449
649.4628 | 0.4367 | 9.427
633.8099 | 0.437 | 9.4085
600.9857 | 0.4376 | 9.3715
582.4566 | 0.438 | 9.3457
560.3021 | 0.4386 | 9.3125
549.7214 | 0.4388 | 9.2985
556.3241 | 0.4386 | 9.3093
550.4623 | 0.4391 | 9.2794
549.5268 | 0.4393 | 9.2661
549.4902 | 0.4395 | 9.2562
549.9467 | 0.4395 | 9.2506
550.143 | 0.4396 | 9.247
550.0657 | 0.4396 | 9.2453
549.7915 | 0.4397 | 9.2428
550.7438 | 0.4397 | 9.2402
549.4757 | 0.4397 | 9.24
550.1554 | 0.4397 | 9.2394
549.8893 | 0.4397 | 9.2379
549.1378 | 0.4397 | 9.2383
549.8893 | 0.4398 | 9.235
550.781 | 0.4398 | 9.2363
549.0592 | 0.4398 | 9.2339
549.9974 | 0.4398 | 9.2337
549.2365 | 0.4398 | 9.2336
549.847 | 0.4398 | 9.2334
549.9566 | 0.4398 | 9.2341
549.8726 | 0.4398 | 9.233
549.551 | 0.4398 | 9.2324
549.1752 | 0.4398 | 9.2322
549.0193 | 0.4399 | 9.2296
550.1098 | 0.4399 | 9.2298
548.7393 | 0.4398 | 9.233
547.8676 | 0.4398 | 9.2329
548.9416 | 0.4398 | 9.2346
547.614 | 0.4398 | 9.234
548.8993 | 0.4398 | 9.2352
548.022 | 0.4398 | 9.2356
548.3259 | 0.4398 | 9.2354
547.7863 | 0.4398 | 9.2348
548.5419 | 0.4398 | 9.2363
547.8672 | 0.4398 | 9.2366
679.2756 | 0.4395 | 9.254 | 13.7679 | 1201.532 | 0.0002736527 | 9.5546
798.0663 | 0.4387 | 9.307 | 10.4742 | 388.4771 | 0.0005580985 | 8.7083
916.3919 | 0.4377 | 9.3654 | 10.8721 | 391.3768 | 0.0005873993 | 8.0152
1034.3983 | 0.4368 | 9.4266 | 10.8471 | 396.2291 | 0.0005765249 | 7.3669
1155.1855 | 0.4357 | 9.4918 | 11.0972 | 368.8222 | 0.0006266743 | 6.9325
1280.4597 | 0.4346 | 9.5641 | 11.2039 | 315.9835 | 0.0006988517 | 6.4834
1407.4177 | 0.4333 | 9.6418 | 11.7234 | 342.4247 | 0.0007326429 | 6.0344
1571.3761 | 0.4316 | 9.7489 | 11.8828 | 297.681 | 0.0008110671 | 5.5905
1709.343 | 0.4302 | 9.8367 | 12.1315 | 309.1102 | 0.0008105244 | 5.2776
1844.9597 | 0.4288 | 9.9283 | 12.0176 | 308.9323 | 0.000861211 | 5.008
1977.0179 | 0.4273 | 10.0253 | 10.9743 | 253.943 | 0.000902247 | 4.7329
2100.3491 | 0.4256 | 10.1309 | 10.4699 | 221.3256 | 0.0009176231 | 4.543
2218.2674 | 0.4239 | 10.2347 | 9.6421 | 221.9328 | 0.0008830195 | 4.4189
2323.8836 | 0.4224 | 10.334 | 8.5971 | 208.1241 | 0.0008404867 | 4.2494
2445.3227 | 0.4204 | 10.4604 | 8.2009 | 203.3125 | 0.0008314127 | 4.1061
2538.9574 | 0.4187 | 10.5627 | 7.4239 | 172.0247 | 0.0008550963 | 4.0116
2631.1647 | 0.4171 | 10.6654 | 7.5057 | 172.7635 | 0.0008543246 | 3.9248
2720.9787 | 0.4155 | 10.7696 | 7.0534 | 166.5473 | 0.0008140397 | 3.846
2808.9072 | 0.4138 | 10.8714 | 7.2163 | 166.1662 | 0.0008606349 | 3.7738
2900.6737 | 0.4122 | 10.9771 | 7.4311 | 166.5909 | 0.0008669402 | 3.6386
2985.5367 | 0.4105 | 11.0812 | 7.1458 | 178.6315 | 0.0008276542 | 3.6093
3070.3989 | 0.4088 | 11.1879 | 6.8726 | 157.0008 | 0.0008353009 | 3.5814
3176.5124 | 0.4067 | 11.32 | 6.339 | 144.7808 | 0.000849028 | 3.4762
3260.2127 | 0.405 | 11.4281 | 6.9461 | 162.9585 | 0.0008407419 | 3.4257
3345.3377 | 0.4033 | 11.5328 | 6.5891 | 171.1162 | 0.0008251885 | 3.3762
3435.4101 | 0.4017 | 11.6394 | 6.7356 | 165.4276 | 0.0007943602 | 3.2976
3523.5815 | 0.4 | 11.745 | 6.6891 | 167.1539 | 0.0007948896 | 3.277
3612.9993 | 0.3983 | 11.8492 | 6.739 | 167.4799 | 0.0008003828 | 3.1788
3701.8398 | 0.3967 | 11.9544 | 7.0304 | 169.8051 | 0.0007927683 | 3.1359
3787.9313 | 0.395 | 12.0605 | 6.6836 | 165.8629 | 0.0007924869 | 3.0967
3901.5751 | 0.3929 | 12.1912 | 6.822 | 172.5235 | 0.0007839829 | 3.0156
3992.0871 | 0.3913 | 12.2949 | 6.6977 | 172.7564 | 0.0007563031 | 3.0013
4083.8295 | 0.3896 | 12.3967
4176.96 | 0.388 | 12.4995
4273.6331 | 0.3864 | 12.6022
4391.0423 | 0.3846 | 12.7117
4503.0476 | 0.3828 | 12.827
4615.2493 | 0.381 | 12.9438
4757.6559 | 0.3787 | 13.087
4875.3111 | 0.3769 | 13.2018
4995.111 | 0.375 | 13.3176
5117.9588 | 0.3732 | 13.4343
5240.298 | 0.3714 | 13.5496
5367.422 | 0.3695 | 13.6688
5501.5726 | 0.3676 | 13.787
5673.2 | 0.3652 | 13.9356
5807.1404 | 0.3634 | 14.0533
5948.1176 | 0.3615 | 14.1729
6089.3433 | 0.3596 | 14.2916
6235.3036 | 0.3577 | 14.4117
6382.8983 | 0.3558 | 14.5289
6532.6264 | 0.3539 | 14.648
6689.181 | 0.352 | 14.7691
6883.7103 | 0.3497 | 14.9177
7044.0317 | 0.3478 | 15.0368
7204.603 | 0.3459 | 15.155
7369.3991 | 0.344 | 15.2723
7535.1624 | 0.3422 | 15.39
7707.2432 | 0.3403 | 15.5081
7877.7416 | 0.3385 | 15.6234
8052.4139 | 0.3366 | 15.7411
8276.6742 | 0.3343 | 15.8868
8456.5391 | 0.3324 | 16.0026
8639.7646 | 0.3306 | 16.1193
8815.4036 | 0.3288 | 16.2293
8658.3429 | 0.3279 | 16.2872
8522.5547 | 0.3273 | 16.3292
8438.7929 | 0.3267 | 16.362
8410.9952 | 0.3265 | 16.3793
8393.7324 | 0.3262 | 16.3933
8380.9959 | 0.3261 | 16.4054
8455.7293 | 0.3257 | 16.43
8464.681 | 0.3254 | 16.4459
8467.7309 | 0.3252 | 16.4609
8470.7815 | 0.325 | 16.4734
8560.1177 | 0.3245 | 16.5052
8697.3155 | 0.324 | 16.5371
8733.1573 | 0.3236 | 16.5612
8761.9134 | 0.3232 | 16.5848
8801.7724 | 0.3227 | 16.6152
8813.7827 | 0.3224 | 16.6336
8814.4403 | 0.3222 | 16.6485
8814.69 | 0.322 | 16.6611
8814.9403 | 0.3217 | 16.6789
8814.6808 | 0.3216 | 16.689
8814.6715 | 0.3214 | 16.6996
8814.4126 | 0.3213 | 16.7078
8814.6112 | 0.3211 | 16.7204
8813.8934 | 0.3209 | 16.7281
8814.1435 | 0.3208 | 16.7358
8814.5921 | 0.3207 | 16.7416
8815.2996 | 0.3206 | 16.7489
8814.0627 | 0.3204 | 16.7585
8814.3126 | 0.3204 | 16.7638
8813.7934 | 0.3203 | 16.7696
8814.0426 | 0.3202 | 16.7739
8814.0426 | 0.3201 | 16.7821
8814.0324 | 0.32 | 16.7874
8813.7723 | 0.3199 | 16.7927
8814.2306 | 0.3198 | 16.7971
8813.762 | 0.3197 | 16.8038
8814.2202 | 0.3197 | 16.8082
8814.2097 | 0.3196 | 16.8125
8814.6679 | 0.3195 | 16.8169
8814.3971 | 0.3194 | 16.8231
8814.3971 | 0.3194 | 16.8265
8815.1048 | 0.3193 | 16.8304
8814.3863 | 0.3192 | 16.8342
8814.3754 | 0.3192 | 16.8391
8814.115 | 0.3191 | 16.842
8814.3135 | 0.3191 | 16.8458
8814.104 | 0.319 | 16.8497
8814.3024 | 0.3189 | 16.854
8814.7494 | 0.3189 | 16.8564
8814.0306 | 0.3188 | 16.8598
8813.8209 | 0.3188 | 16.8627
8814.4774 | 0.3188 | 16.8656
8814.4659 | 0.3187 | 16.8704
8814.2052 | 0.3186 | 16.8733
8813.9961 | 0.3186 | 16.8762
8814.4419 | 0.3186 | 16.8781
8814.1818 | 0.3185 | 16.8834
8814.8883 | 0.3184 | 16.8863
8813.4627 | 0.3184 | 16.8887
8814.1699 | 0.3183 | 16.8916
8814.8254 | 0.3183 | 16.896
8813.8969 | 0.3182 | 16.8984
8814.6033 | 0.3182 | 16.9003
8814.8012 | 0.3182 | 16.9027
8814.3306 | 0.3181 | 16.9056
8728.4903 | 0.3182 | 16.9027
8593.6198 | 0.3182 | 16.8974
8448.1011 | 0.3183 | 16.8916
8236.3493 | 0.3185 | 16.882
8097.2513 | 0.3186 | 16.8748
7955.9569 | 0.3187 | 16.8675
7819.7091 | 0.3188 | 16.8598
7620.2242 | 0.319 | 16.8482
7489.5756 | 0.3192 | 16.84
7357.7476 | 0.3193 | 16.8318
7228.9817 | 0.3194 | 16.8236
7105.9179 | 0.3196 | 16.814
6925.267 | 0.3198 | 16.8
6800.9711 | 0.32 | 16.7889
6681.4269 | 0.3201 | 16.7802
6563.2903 | 0.3203 | 16.7696
6391.1381 | 0.3205 | 16.7542
6277.4894 | 0.3207 | 16.7431
6164.7564 | 0.3209 | 16.732
6052.9902 | 0.3211 | 16.7204
5889.3365 | 0.3213 | 16.7045
5782.4981 | 0.3215 | 16.6929
5673.9877 | 0.3217 | 16.6804
5569.2956 | 0.3219 | 16.6683
5417.6425 | 0.3222 | 16.65
5320.9426 | 0.3223 | 16.6389
5219.0477 | 0.3226 | 16.6249
5119.7382 | 0.3228 | 16.6123
4974.9635 | 0.3231 | 16.5926
4881.1108 | 0.3233 | 16.58
4789.5996 | 0.3235 | 16.5651
4695.9359 | 0.3237 | 16.5516
4563.3757 | 0.3241 | 16.5308
4476.355 | 0.3243 | 16.5168
4407.0431 | 0.3244 | 16.5067