## GENERAL
TEST IDENTIFICATION
Borehole: | TNW059-BH
Sample: | 26WAXB
Depth: | 22.6 | [m]
Test number: | CIUc04
VISUAL DESCRIPTION
Brown medium SAND
GENERAL
Date test started: | 06/07/2020
Type of sample: | Undisturbed
Type of drains fitted: | Radial (spiral) & one end only
INITIAL
Diameter | 72.03 | [mm]
Length | 139.14 | [mm]
Water content | 8.523997 | [%]
Bulk density | 2.260815 | [Mg/m³]
Dry density | 2.08324 | [Mg/m³]
Void ratio | 0.2720569 | [-]
Degree of saturation | 83.02892 | [%]
Assumed particle density | 2.65 | [Mg/m³]
Torvane | 13 | [kPa]
Pocket penetrometer | 106.6667 | [kPa]
SATURATION
Pressure increments applied | 100 | [kPa]
Differential pressure used | N/A | [kPa]
Cell pressure | 526 | [kPa]
Base PWP | 512 | [kPa]
Mid height PWP | - | [kPa]
B value achieved | 0.97 | [-]
CONSOLIDATION: ISOTROPIC
Cell pressure | 526 | [kPa]
Back pressure | 300 | [kPa]
Base PWP | 300 | [kPa]
Mid height PWP | - | [kPa]
Effective radial pressure | 226 | [kPa]
Effective axial pressure | 226 | [kPa]
Deviator stress | 0 | [kPa]
Volumetric strain | 2.010686 | [%]
External axial strain | 0 | [%]
Local axial strain | - | [%]
Local radial strain | - | [%]
Water content | 14.58827 | [%]
Bulk density | 2.436132 | [Mg/m³]
Dry density | 2.125987 | [Mg/m³]
Void ratio | 0.2464798 | [-]
Degree of saturation | 100 | [%]
SHEARING STAGE
Initial effective radial pressure | 225.832115 | [kPa]
Initial effective axial pressure | 225.832115 | [kPa]
Rate of strain | 1.18 | [%/hour]
At peak deviator stress
Corrected deviator stress | 784 | [kPa]
Membrane correction applied | 1.945786 | [kPa]
Drain correction applied | 0 | [kPa]
External axial strain | 20.07 | [%]
Local axial strain | - | [%]
Local radial strain | - | [%]
Excess base PWP | -126 | [kPa]
Excess mid height PWP | - | [kPa]
Effective radial pressure | 354 | [kPa]
Effective axial pressure | 1138 | [kPa]
Principal effective stress ratio | 3.21 | [-]
Ɛ50 | 8.4 | [%]
Secant modulus (E50) at Ɛ50 | 4667 | [kPa]
At peak principal effective stress ratio
Corrected deviator stress | 311.4925 | [kPa]
Membrane correction applied | 0.8397052 | [kPa]
Drain correction applied | 0 | [kPa]
External axial strain | 6.907886 | [%]
Local axial strain | - | [%]
Local radial strain | - | [%]
Excess base PWP | 114.254683 | [kPa]
Excess mid height PWP | - | [kPa]
Effective radial pressure | 110.808698 | [kPa]
Effective axial pressure | 422.3012 | [kPa]
Principal effective stress ratio | 3.811083 | [-]
At 10% external axial strain
Corrected deviator stress | 454.6293 | [kPa]
Membrane correction applied | 1.138986 | [kPa]
Drain correction applied | 0 | [kPa]
External axial strain | 9.887859 | [%]
Local axial strain | - | [%]
Local radial strain | - | [%]
Excess base PWP | 56.031617 | [kPa]
Excess mid height PWP | - | [kPa]
Effective radial pressure | 169.188906 | [kPa]
Effective axial pressure | 623.8182 | [kPa]
Principal effective stress ratio | 3.687111 | [-]
FINAL CONDITIONS
Water content | 14.59474 | [%]
Bulk density | 2.435934 | [Mg/m³]
Dry density | 2.125695 | [Mg/m³]

## SATURATION
SATURATION
Time | Base pore-water pressure | Cell pressure
[hours] | [kPa] | [kPa]
0 | 0 | 0
0.1667 | 274 | 326
2 | 316 | 326
19.5 | 413 | 426
21.3333 | 415 | 426
21.3333 | 512 | 526
31 | 513 | 526

## CONSOLIDATION
ISOTROPIC CONSOLIDATION
Square root time | Volumetric strain | External axial strain | Effective axial stress | s' | t | p' | q
[minutes] 0.5 | [%] | [%] | [kPa] | [kPa] | [kPa] | [kPa] | [kPa]
0 | 0 | 0 | 13.5568 | 13.5568 | 0 | 13.5568 | 0
0.5 | 0.160694022 | 0 | 14.1232 | 14.1232 | 0 | 14.1232 | 0
1 | 0.234813931 | 0 | 26.5397 | 26.5397 | 0 | 26.5397 | 0
1.5 | 0.313792378 | 0 | 47.5868 | 47.5868 | 0 | 47.5868 | 0
2 | 0.394563124 | 0 | 67.388 | 67.388 | 0 | 67.388 | 0
2.5 | 0.476581002 | 0 | 81.6407 | 81.6407 | 0 | 81.6407 | 0
3 | 0.558043305 | 0 | 91.92 | 91.92 | 0 | 91.92 | 0
3.5 | 0.63847083 | 0 | 100.2901 | 100.2901 | 0 | 100.2901 | 0
4 | 0.72011709 | 0 | 107.2706 | 107.2706 | 0 | 107.2706 | 0
5 | 0.879829951 | 0 | 119.4276 | 119.4276 | 0 | 119.4276 | 0
6 | 1.034373328 | 0 | 130.3559 | 130.3559 | 0 | 130.3559 | 0
7 | 1.182012245 | 0 | 141.1757 | 141.1757 | 0 | 141.1757 | 0
8 | 1.318440209 | 0 | 151.5483 | 151.5483 | 0 | 151.5483 | 0
9 | 1.441360849 | 0 | 161.5916 | 161.5916 | 0 | 161.5916 | 0
10 | 1.548534231 | 0 | 172.3266 | 172.3266 | 0 | 172.3266 | 0
11 | 1.640281001 | 0 | 181.8267 | 181.8267 | 0 | 181.8267 | 0
12 | 1.714999872 | 0 | 190.1696 | 190.1696 | 0 | 190.1696 | 0
14 | 1.822387547 | 0 | 202.5514 | 202.5514 | 0 | 202.5514 | 0
16 | 1.884321692 | 0 | 211.1994 | 211.1994 | 0 | 211.1994 | 0
18 | 1.921343903 | 0 | 215.0311 | 215.0311 | 0 | 215.0311 | 0
20 | 1.943930011 | 0 | 217.2514 | 217.2514 | 0 | 217.2514 | 0
25 | 1.974497687 | 0 | 219.9598 | 219.9598 | 0 | 219.9598 | 0
30 | 1.98814611 | 0 | 220.1545 | 220.1545 | 0 | 220.1545 | 0
35 | 1.995340528 | 0 | 219.8696 | 219.8696 | 0 | 219.8696 | 0
40 | 2.009308537 | 0 | 222.5936 | 222.5936 | 0 | 222.5936 | 0
40.97895598 | 2.010686361 | 0 | 226 | 226 | 0 | 226 | 0

## SHEARING
SHEARING STAGE
Axial strain | q | Excess pore-water pressure | p' | E | s' | t
[%] | [kPa] | [kPa] | [kPa] | [MPa] | [kPa] | [kPa]
0 | 0 | 0 | 225.8321 |  | 225.8321 | 0
1.3732 | 40.6453 | 36.5158 | 202.0244 | 2.96 | 208.7986 | 20.3226
2.2879 | 81.0783 | 63.2583 | 188.9092 | 3.5438 | 202.4223 | 40.5392
2.8432 | 104.7636 | 83.8129 | 176.1052 | 3.6847 | 193.5658 | 52.3818
3.1831 | 125.0568 | 98.6706 | 167.8225 | 3.9287 | 188.6653 | 62.5284
3.3072 | 134.9455 | 109.3806 | 160.5766 | 4.0803 | 183.0675 | 67.4727
3.4314 | 143.0423 | 118.2063 | 154.3966 | 4.1686 | 178.237 | 71.5211
3.5555 | 150.2395 | 126.2179 | 148.692 | 4.2255 | 173.7319 | 75.1198
3.6799 | 156.571 | 129.5002 | 147.6948 | 4.2548 | 173.79 | 78.2855
3.8039 | 162.8662 | 133.0108 | 146.1553 | 4.2816 | 173.2997 | 81.4331
3.928 | 168.7156 | 135.2801 | 145.8125 | 4.2952 | 173.9318 | 84.3578
4.0523 | 174.4564 | 136.9144 | 145.9796 | 4.3051 | 175.0557 | 87.2282
4.1765 | 180.3863 | 138.2858 | 146.7744 | 4.3191 | 176.8387 | 90.1932
4.3005 | 186.1434 | 139.0184 | 148.0441 | 4.3284 | 179.068 | 93.0717
4.4248 | 191.9753 | 139.3019 | 149.5255 | 4.3386 | 181.5213 | 95.9876
4.4248 | 191.9753 | 139.3019 | 149.5255 | 4.3386 | 181.5213 | 95.9876
4.6732 | 203.7064 | 139.2557 | 153.5069 | 4.359 | 187.458 | 101.8532
4.9214 | 215.5081 | 139.0782 | 157.9224 | 4.379 | 193.8404 | 107.7541
5.1697 | 227.1761 | 136.5995 | 163.8681 | 4.3944 | 201.7308 | 113.5881
5.418 | 239.2902 | 135.1137 | 169.5726 | 4.4166 | 209.4543 | 119.6451
5.6663 | 250.9559 | 132.0189 | 176.5245 | 4.4289 | 218.3505 | 125.4779
5.9148 | 262.8112 | 129.1644 | 183.2687 | 4.4433 | 227.0706 | 131.4056
6.1632 | 274.9622 | 125.7995 | 191.0532 | 4.4614 | 236.8802 | 137.4811
6.4113 | 286.962 | 121.9822 | 198.7125 | 4.4759 | 246.5395 | 143.481
6.6595 | 299.3288 | 118.3019 | 206.56 | 4.4948 | 256.4481 | 149.6644
6.9079 | 311.4925 | 114.2547 | 214.6395 | 4.5092 | 266.5549 | 155.7462
7.1562 | 323.671 | 109.3818 | 223.4009 | 4.523 | 277.3461 | 161.8355
7.4045 | 336.3202 | 104.8955 | 232.3339 | 4.5421 | 288.3873 | 168.1601
7.6529 | 348.6058 | 100.3168 | 240.8424 | 4.5552 | 298.9434 | 174.3029
7.9016 | 360.5801 | 95.6967 | 249.5993 | 4.5634 | 309.696 | 180.2901
8.1498 | 372.478 | 90.9191 | 258.1895 | 4.5704 | 320.2692 | 186.239
8.3978 | 384.5038 | 86.5925 | 266.8266 | 4.5786 | 330.9106 | 192.2519
8.6461 | 396.3661 | 81.814 | 275.2364 | 4.5843 | 341.2975 | 198.1831
8.8945 | 408.6306 | 76.4026 | 284.8909 | 4.5942 | 352.996 | 204.3153
9.1428 | 420.3043 | 71.1861 | 293.9797 | 4.5971 | 364.0304 | 210.1522
9.3913 | 431.7298 | 65.8257 | 303.1015 | 4.5971 | 375.0565 | 215.8649
9.6394 | 443.3949 | 60.5562 | 312.1055 | 4.5998 | 386.0046 | 221.6975
9.8879 | 454.6293 | 56.0316 | 320.732 | 4.5979 | 396.5036 | 227.3147
10.1363 | 466.3519 | 50.6719 | 329.9301 | 4.6008 | 407.6554 | 233.1759
10.3844 | 477.0504 | 45.4158 | 338.474 | 4.5939 | 417.9824 | 238.5252
10.6328 | 488.0947 | 40.4725 | 347.2462 | 4.5904 | 428.5953 | 244.0473
10.881 | 499.2493 | 35.3335 | 355.8834 | 4.5882 | 439.0916 | 249.6247
11.1295 | 510.1533 | 30.5835 | 364.6813 | 4.5838 | 449.7068 | 255.0767
11.378 | 520.9672 | 24.9946 | 373.6237 | 4.5787 | 460.4516 | 260.4836
11.6261 | 531.308 | 20.0354 | 381.9028 | 4.5699 | 470.4541 | 265.654
11.8745 | 541.3675 | 14.732 | 390.4453 | 4.5591 | 480.6733 | 270.6838
12.1227 | 551.4472 | 9.2497 | 399.5475 | 4.5489 | 491.4554 | 275.7236
12.371 | 561.497 | 4.0969 | 407.9837 | 4.5388 | 501.5665 | 280.7485
12.6193 | 571.0137 | -0.7639 | 416.0054 | 4.5249 | 511.1743 | 285.5069
12.8678 | 580.5488 | -6.2416 | 424.4566 | 4.5116 | 521.2147 | 290.2744
13.1161 | 590.1061 | -11.4318 | 433.0159 | 4.4991 | 531.367 | 295.0531
13.3646 | 599.7553 | -16.7565 | 441.5528 | 4.4876 | 541.5121 | 299.8776
13.6126 | 609.1909 | -21.5549 | 449.6184 | 4.4752 | 551.1502 | 304.5954
13.861 | 618.3355 | -26.3329 | 457.3756 | 4.461 | 560.4315 | 309.1678
14.1093 | 627.3893 | -31.5402 | 465.4397 | 4.4466 | 570.0046 | 313.6947
14.3577 | 636.3345 | -36.3515 | 473.593 | 4.432 | 579.6488 | 318.1672
14.606 | 644.5549 | -40.9378 | 480.6946 | 4.413 | 588.1205 | 322.2774
14.8544 | 653.1186 | -45.6478 | 488.1318 | 4.3968 | 596.9849 | 326.5593
15.1028 | 661.3349 | -50.7742 | 496.2011 | 4.3789 | 606.4236 | 330.6675
15.3509 | 669.5033 | -55.341 | 503.2581 | 4.3613 | 614.842 | 334.7517
15.5994 | 677.2996 | -60.0455 | 510.5875 | 4.3418 | 623.4707 | 338.6498
15.8477 | 685.1968 | -64.7882 | 518.082 | 4.3236 | 632.2815 | 342.5984
16.0961 | 692.6 | -69.6858 | 525.3045 | 4.3029 | 640.7379 | 346.3
16.3443 | 699.6721 | -74.1431 | 532.1437 | 4.2808 | 648.7558 | 349.8361
16.5927 | 706.9578 | -78.2588 | 538.7142 | 4.2607 | 656.5405 | 353.4789
16.8411 | 713.3358 | -82.5603 | 545.0039 | 4.2357 | 663.8932 | 356.6679
17.0894 | 720.1025 | -86.8996 | 551.8252 | 4.2137 | 671.8423 | 360.0512
17.3376 | 726.2592 | -90.8696 | 557.9152 | 4.1889 | 678.9584 | 363.1296
17.5859 | 732.959 | -94.9405 | 564.1654 | 4.1679 | 686.3253 | 366.4795
17.8343 | 739.1312 | -98.9036 | 569.9223 | 4.1444 | 693.1108 | 369.5656
18.0825 | 745.2853 | -102.7531 | 576.1446 | 4.1216 | 700.3588 | 372.6427
18.331 | 750.8315 | -106.2653 | 581.3387 | 4.096 | 706.4773 | 375.4157
18.5794 | 756.2087 | -110.2011 | 586.8787 | 4.0702 | 712.9135 | 378.1044
18.8275 | 761.4136 | -113.1441 | 591.8443 | 4.0441 | 718.7466 | 380.7068
19.0759 | 766.3065 | -116.6487 | 596.7573 | 4.0171 | 724.475 | 383.1532
19.3245 | 770.319 | -119.9373 | 601.5393 | 3.9862 | 729.9258 | 385.1595
19.5726 | 775.4339 | -123.6435 | 606.7144 | 3.9618 | 735.9534 | 387.7169
19.8208 | 779.8719 | -126.6899 | 611.5334 | 3.9346 | 741.512 | 389.936
20.0691 | 783.7954 | -129.4649 | 615.4337 | 3.9055 | 746.0663 | 391.8977