## GENERAL
TEST IDENTIFICATION
Borehole: | TNW059-BH
Sample: | 26WAXD
Depth: | 22.87 | [m]
Test number: | CRS19
VISUAL DESCRIPTION
Dark greyish brown sandy slightly gravelly CLAY
GENERAL
Date test started | 13/10/2020
Type of sample | Undisturbed
Specimen orientation | Vertical
INITIAL CONDITIONS
Diameter | 50 | [mm]
Length | 20.68 | [mm]
Water content | 11.91993 | [%]
Bulk density | 2.197508 | [Mg/m³]
Dry density | 1.963464 | [Mg/m³]
Void ratio | 0.3751204 | [-]
Degree of saturation | 85.79594 | [%]
Assumed particle density | 2.7 | [Mg/m³]
Seating pressure | 8.291546 | [kPa]
Laboratory temperature | 20 | [°C]

## COMPRESSION
ONE DIMENSIONAL COMPRESSION | ONE DIMENSIONAL COMPRESSION
Effective vertical stress | Void ratio | Vertical strain | cv | M | Hydraulic conductivity | Pore pressure ratio
[kPa] | [-] | [%] | [m2/year] | [MPa] | [m/year] | [%]
8.2915 | 0.3751 | 0
13.7377 | 0.3747 | 0.0324
17.8459 | 0.3742 | 0.0696
22.9207 | 0.3736 | 0.1083
25.7041 | 0.3731 | 0.148
29.3126 | 0.3726 | 0.1862
32.7069 | 0.372 | 0.2273
36.5343 | 0.3715 | 0.2664
39.9466 | 0.3709 | 0.3071
43.8318 | 0.3704 | 0.3457
46.7597 | 0.3698 | 0.3859
49.4545 | 0.3693 | 0.4246
53.0062 | 0.3687 | 0.4666
57.168 | 0.3682 | 0.5058
60.5113 | 0.3676 | 0.5455
63.5767 | 0.3671 | 0.5856
67.3226 | 0.3665 | 0.6248
69.8266 | 0.366 | 0.6639
73.0818 | 0.3654 | 0.7036
77.6661 | 0.3649 | 0.7437
80.6574 | 0.3644 | 0.7824
84.6997 | 0.3638 | 0.823
88.1633 | 0.3633 | 0.8622
92.1177 | 0.3627 | 0.9028
96.0213 | 0.3622 | 0.942
103.445 | 0.3611 | 1.0227
106.5082 | 0.3605 | 1.0624
110.883 | 0.36 | 1.1001
114.9074 | 0.3594 | 1.1397
116.0281 | 0.3592 | 1.1567
116.0281 | 0.3592 | 1.1567
127.9803 | 0.3582 | 1.2311
137.0791 | 0.3571 | 1.308
145.6367 | 0.3561 | 1.383
155.2266 | 0.3551 | 1.4589
164.8854 | 0.354 | 1.5343
174.808 | 0.353 | 1.6093
184.7483 | 0.352 | 1.6823
196 | 0.351 | 1.7573
207.2007 | 0.3499 | 1.8317
218.7339 | 0.349 | 1.9028
229.8459 | 0.348 | 1.972
241.1696 | 0.3472 | 2.0338
252.8424 | 0.3464 | 2.0919
264.5843 | 0.3456 | 2.148
276.0476 | 0.3448 | 2.2021
288.0706 | 0.3441 | 2.2548
300.2341 | 0.3434 | 2.3051
316.1483 | 0.3427 | 2.3554
329.3628 | 0.3421 | 2.4047
342.9758 | 0.3414 | 2.4531
357.6407 | 0.3407 | 2.5005
371.7446 | 0.3401 | 2.5469
389.5385 | 0.3394 | 2.5957
404.1893 | 0.3388 | 2.6412
420.3211 | 0.3381 | 2.6886
436.7859 | 0.3376 | 2.7321
453.8117 | 0.3369 | 2.7771
471.7319 | 0.3363 | 2.8211
490.1427 | 0.3357 | 2.8675
506.8909 | 0.335 | 2.9149
526.4912 | 0.3343 | 2.9652
547.1926 | 0.3336 | 3.0164
567.6878 | 0.3329 | 3.0696
589.5092 | 0.3322 | 3.1233
610.98 | 0.3314 | 3.1779
634.1129 | 0.3307 | 3.2326
656.6353 | 0.3299 | 3.2897
680.681 | 0.3291 | 3.3472
707.2741 | 0.3283 | 3.4067
731.1134 | 0.3275 | 3.4647
757.4512 | 0.3266 | 3.5261
784.7422 | 0.3258 | 3.5851
812.2015 | 0.325 | 3.646
839.7805 | 0.3242 | 3.706
897.5352 | 0.3225 | 3.825
926.4233 | 0.3217 | 3.8835
957.2947 | 0.3209 | 3.942
990.8308 | 0.3201 | 4.0019
1024.9503 | 0.3193 | 4.0629
1057.968 | 0.3184 | 4.1228
1091.1048 | 0.3176 | 4.1813
1126.4653 | 0.3168 | 4.2418
1162.8767 | 0.3159 | 4.3032
1199.986 | 0.3151 | 4.3651
1238.2673 | 0.3142 | 4.427
1276.2721 | 0.3134 | 4.4874
1318.451 | 0.3126 | 4.5493
1358.6094 | 0.3117 | 4.6132
1400.7156 | 0.3108 | 4.6779
1443.789 | 0.3099 | 4.7394
1486.7996 | 0.309 | 4.8051
1531.6984 | 0.3081 | 4.8704
1576.0192 | 0.3072 | 4.9362
1622.7185 | 0.3063 | 5.0029
1668.0902 | 0.3054 | 5.0687
1717.5475 | 0.3045 | 5.1368
1766.9693 | 0.3035 | 5.206
1817.667 | 0.3026 | 5.2722
1830.1772 | 0.3024 | 5.2897
1829.0058 | 0.3024 | 5.2897
1767.7972 | 0.3015 | 5.3506
1753.5369 | 0.3013 | 5.367
1752.3655 | 0.3011 | 5.381
1756.4577 | 0.3009 | 5.3946
1768.5459 | 0.3007 | 5.4086
1778.9112 | 0.3006 | 5.4226
1790.2929 | 0.3004 | 5.4357
1801.1327 | 0.3002 | 5.4497
1812.9362 | 0.3 | 5.4623
1823.233 | 0.2998 | 5.4763
1828.385 | 0.2996 | 5.4884
1830.7979 | 0.2995 | 5.4971
1830.7979 | 0.2995 | 5.4971
1778.7567 | 0.2996 | 5.4908
1696.9128 | 0.2998 | 5.4807
1614.9306 | 0.2999 | 5.47
1534.4731 | 0.3 | 5.4613
1461.0211 | 0.3001 | 5.4545
1391.1277 | 0.3002 | 5.4483
1324.1464 | 0.3003 | 5.442
1258.2765 | 0.3004 | 5.4342
1196.43 | 0.3005 | 5.4279
1136.1946 | 0.3006 | 5.4197
1080.1124 | 0.3007 | 5.412
1026.4079 | 0.3008 | 5.4023
973.8848 | 0.3009 | 5.3956
923.645 | 0.301 | 5.3868
875.6955 | 0.3012 | 5.3791
829.0038 | 0.3012 | 5.3733
785.3638 | 0.3013 | 5.3675
743.7551 | 0.3014 | 5.3632
703.0361 | 0.3014 | 5.3598
665.4533 | 0.3015 | 5.3569
628.8267 | 0.3015 | 5.354
594.1548 | 0.3015 | 5.352
560.8099 | 0.3015 | 5.3515
529.1275 | 0.3015 | 5.3515
499.5293 | 0.3015 | 5.353
472.9841 | 0.302 | 5.3187
447.6794 | 0.302 | 5.3187
422.8142 | 0.302 | 5.3187
401.5464 | 0.302 | 5.3187
379.5219 | 0.302 | 5.3187
359.795 | 0.302 | 5.3187
339.3636 | 0.302 | 5.3187
319.5616 | 0.302 | 5.3187
302.3225 | 0.302 | 5.3187
283.9738 | 0.302 | 5.3187
267.6423 | 0.302 | 5.3187
250.6912 | 0.302 | 5.3187
232.3599 | 0.302 | 5.3187
229.4376 | 0.302 | 5.3187
229.4376 | 0.302 | 5.3187
230.6791 | 0.302 | 5.3187
231.2394 | 0.302 | 5.3187
230.2065 | 0.303 | 5.2466
229.7197 | 0.303 | 5.2452
230.8877 | 0.303 | 5.2427
229.2288 | 0.303 | 5.2413
229.8591 | 0.3031 | 5.2403
229.7855 | 0.3031 | 5.2389
229.7162 | 0.3031 | 5.2389
231.0263 | 0.3031 | 5.236
229.7891 | 0.3031 | 5.2345
229.7855 | 0.3031 | 5.235
230.0679 | 0.3031 | 5.2345
229.4376 | 0.3032 | 5.2326
230.3409 | 0.3032 | 5.2326
230.1971 | 0.3032 | 5.2326
229.6462 | 0.3032 | 5.2307
229.7855 | 0.3032 | 5.2287
230.3458 | 0.3032 | 5.2273
229.2946 | 0.3032 | 5.2268
230.3458 | 0.3033 | 5.2258
230.2717 | 0.3033 | 5.2258
230.2065 | 0.3033 | 5.2258
230.2025 | 0.3033 | 5.2244
229.1646 | 0.3033 | 5.2244
229.7855 | 0.3033 | 5.2234
229.6422 | 0.3033 | 5.2234
230.4052 | 0.3033 | 5.222
230.1971 | 0.3033 | 5.221
229.6462 | 0.3033 | 5.2205
230.1971 | 0.3033 | 5.2205
229.8505 | 0.3033 | 5.2195
229.0955 | 0.3033 | 5.2205
230.2717 | 0.3033 | 5.2195
230.2669 | 0.3034 | 5.2191
230.7574 | 0.3033 | 5.2195
230.6882 | 0.3033 | 5.2195
287.7335 | 0.3036 | 5.2036
339.7655 | 0.3036 | 5.2036
389.1785 | 0.3036 | 5.2036
441.6336 | 0.3036 | 5.2036
496.052 | 0.3036 | 5.2036
559.5516 | 0.3036 | 5.2036
627.499 | 0.3036 | 5.2036
700.6754 | 0.3036 | 5.2036
779.394 | 0.3036 | 5.2036
857.6264 | 0.3036 | 5.2036
941.7039 | 0.3036 | 5.2036
1115.826 | 0.3021 | 5.3066
1209.2246 | 0.3018 | 5.3298
1298.3494 | 0.3015 | 5.352
1390.5588 | 0.3011 | 5.3801
1482.5537 | 0.3007 | 5.4125
1660.0193 | 0.2996 | 5.4903
1746.8003 | 0.299 | 5.5358
1831.9871 | 0.2983 | 5.5875
1912.4349 | 0.2975 | 5.6426
2067.5938 | 0.296 | 5.7568
2140.5456 | 0.2951 | 5.8177
2211.0858 | 0.2943 | 5.8781
2281.2031 | 0.2934 | 5.941
2352.3454 | 0.2926 | 6.0029
2493.2702 | 0.2908 | 6.1315
2563.9475 | 0.2899 | 6.1968
2635.1672 | 0.289 | 6.2616
2706.1024 | 0.2881 | 6.3279
2775.3245 | 0.2872 | 6.3902
2919.2286 | 0.2854 | 6.5222
2992.8782 | 0.2845 | 6.5866
3065.0797 | 0.2837 | 6.6509
3140.0484 | 0.2828 | 6.7142
3216.1375 | 0.2819 | 6.7771
3369.9685 | 0.2802 | 6.9043
3446.4879 | 0.2793 | 6.9647
3525.2806 | 0.2785 | 7.028
3608.5219 | 0.2776 | 7.0895
3773.3308 | 0.2759 | 7.2118
3855.321 | 0.2751 | 7.2722
3941.619 | 0.2743 | 7.3327
4025.6245 | 0.2735 | 7.3922
4109.0889 | 0.2727 | 7.4516
4283.2028 | 0.271 | 7.5687
4372.6288 | 0.2702 | 7.6277
4462.9688 | 0.2694 | 7.6867
4553.2207 | 0.2686 | 7.7437
4645.154 | 0.2678 | 7.8022
4833.8048 | 0.2663 | 7.9144
4927.9521 | 0.2655 | 7.9715
5025.2364 | 0.2647 | 8.028
5123.4156 | 0.2639 | 8.0846
5221.6642 | 0.2632 | 8.1407
5422.186 | 0.2616 | 8.2529
5522.5288 | 0.2609 | 8.3066
5622.7849 | 0.2601 | 8.3612
5724.377 | 0.2594 | 8.4149
5931.2481 | 0.2579 | 8.5242
6038.9323 | 0.2571 | 8.5793
6146.2195 | 0.2564 | 8.6325
6259.2624 | 0.2557 | 8.6852
6370.4354 | 0.2549 | 8.7403
6597.8649 | 0.2535 | 8.8457
6713.4833 | 0.2527 | 8.8999
6830.8518 | 0.252 | 8.9526
6946.5397 | 0.2513 | 9.0039
7066.0618 | 0.2506 | 9.0566
7300.9875 | 0.2492 | 9.1601
7311.8865 | 0.2491 | 9.1634
7306.7426 | 0.2491 | 9.1654
7155.5085 | 0.2483 | 9.2215
7100.9864 | 0.248 | 9.2432
7044.5507 | 0.2477 | 9.2669
7028.8943 | 0.2476 | 9.2742
7017.9266 | 0.2475 | 9.2819
7009.7239 | 0.2474 | 9.2882
7004.9242 | 0.2473 | 9.294
7001.2455 | 0.2472 | 9.3051
7003.3993 | 0.2471 | 9.3114
7049.2544 | 0.247 | 9.3172
7096.2379 | 0.2468 | 9.3283
7123.189 | 0.2466 | 9.3428
7136.4669 | 0.2466 | 9.3491
7150.2179 | 0.2465 | 9.3544
7163.9866 | 0.2464 | 9.3607
7178.7713 | 0.2463 | 9.367
7201.2849 | 0.2461 | 9.3796
7214.9069 | 0.246 | 9.3864
7224.437 | 0.246 | 9.3917
7237.5588 | 0.2459 | 9.3975
7248.4071 | 0.2458 | 9.4033
7273.7637 | 0.2457 | 9.4144
7285.8518 | 0.2456 | 9.4188
7296.2598 | 0.2455 | 9.4246
7306.4189 | 0.2455 | 9.4289
7309.1929 | 0.2454 | 9.4338
7309.8312 | 0.2453 | 9.442
7309.8818 | 0.2452 | 9.4454
7309.6751 | 0.2452 | 9.4492
7308.9768 | 0.2451 | 9.4531
7312.6558 | 0.2451 | 9.4574
7312.6558 | 0.2451 | 9.4584
7255.8248 | 0.2451 | 9.456
7164.6574 | 0.2451 | 9.4521
7035.7003 | 0.2452 | 9.4458
6757.6758 | 0.2454 | 9.4323
6620.5941 | 0.2455 | 9.426
6483.4259 | 0.2456 | 9.4188
6350.1603 | 0.2457 | 9.4105
6214.8101 | 0.2458 | 9.4033
6083.8288 | 0.2459 | 9.3956
5953.0623 | 0.246 | 9.3864
5824.175 | 0.2462 | 9.3772
5696.6045 | 0.2463 | 9.3694
5569.2511 | 0.2464 | 9.3607
5442.7929 | 0.2465 | 9.3515
5318.1357 | 0.2466 | 9.3428
5197.7854 | 0.2468 | 9.3332
5078.763 | 0.2469 | 9.3235
4960.4388 | 0.2471 | 9.3129
4842.872 | 0.2472 | 9.3013
4729.4946 | 0.2474 | 9.2911
4618.8621 | 0.2475 | 9.2809
4511.5934 | 0.2477 | 9.2693
4407.4424 | 0.2478 | 9.2587
4304.5912 | 0.248 | 9.2452
4201.5606 | 0.2481 | 9.2336
4102.4752 | 0.2483 | 9.2205
4003.1831 | 0.2485 | 9.2084
3905.269 | 0.2487 | 9.1949
3811.6719 | 0.2489 | 9.1813
3715.0264 | 0.2491 | 9.1663
3621.6547 | 0.2493 | 9.1509
3534.2447 | 0.2495 | 9.1368
3442.6635 | 0.2497 | 9.1223
3357.8892 | 0.2499 | 9.1074
3272.4074 | 0.2501 | 9.0919
3187.0232 | 0.2503 | 9.074
3104.334 | 0.2506 | 9.058
3021.7828 | 0.2508 | 9.0406
2940.2833 | 0.251 | 9.0237
2861.2814 | 0.2513 | 9.0053
2782.144 | 0.2515 | 8.9874
2705.0802 | 0.2518 | 8.9695
2630.7997 | 0.252 | 8.9526
2556.6672 | 0.2523 | 8.9338
2480.7175 | 0.2525 | 8.9144
2411.2372 | 0.2528 | 8.8965
2340.1625 | 0.253 | 8.8791
2271.7842 | 0.2532 | 8.8636
2203.7501 | 0.2535 | 8.8462
2140.0316 | 0.2537 | 8.8322
2075.9034 | 0.2538 | 8.8191
2013.9855 | 0.254 | 8.8075
1950.7615 | 0.2542 | 8.7945
1889.8871 | 0.2544 | 8.7819
1831.2367 | 0.2545 | 8.7703
1829.505 | 0.2545 | 8.7703
1829.505 | 0.2545 | 8.7698
1842.0516 | 0.2547 | 8.7587
1843.8931 | 0.2547 | 8.7563
1845.6611 | 0.2547 | 8.7548
1843.7225 | 0.2547 | 8.7544
1843.2483 | 0.2548 | 8.7534
1842.9726 | 0.2548 | 8.7524
1842.4729 | 0.2548 | 8.7519
1841.8522 | 0.2548 | 8.751
1839.0001 | 0.2548 | 8.7505
1837.9662 | 0.2548 | 8.7505
1832.294 | 0.2548 | 8.7495
1828.772 | 0.2548 | 8.7495
1829.8618 | 0.2548 | 8.7495
1831.3353 | 0.2548 | 8.7481
1832.6309 | 0.2548 | 8.7485
1829.9919 | 0.2548 | 8.7481
1826.8918 | 0.2548 | 8.7471
1828.0921 | 0.2548 | 8.7471
1828.9958 | 0.2548 | 8.7466
1835.7656 | 0.2548 | 8.7466
1835.566 | 0.2548 | 8.7466
1829.1362 | 0.2548 | 8.7466
1830.5243 | 0.2549 | 8.7456
1827.6179 | 0.2549 | 8.7456
1827.4227 | 0.2549 | 8.7456
1825.332 | 0.2548 | 8.7466
1829.2356 | 0.2548 | 8.7471
1830.9737 | 0.2549 | 8.7456
1830.6904 | 0.2549 | 8.7456
1833.5237 | 0.2549 | 8.7456
1829.5765 | 0.2549 | 8.7456
1828.9524 | 0.2549 | 8.7456
1829.159 | 0.2549 | 8.7456
1826.5235 | 0.2549 | 8.7447
1827.988 | 0.2549 | 8.7456
1823.9555 | 0.2549 | 8.7447
1828.6835 | 0.2549 | 8.7456
1827.3752 | 0.2549 | 8.7456
1829.3086 | 0.2549 | 8.7442
1826.9461 | 0.2549 | 8.7447
1841.3231 | 0.2549 | 8.7447
1842.2303 | 0.2549 | 8.7447
1842.3632 | 0.2549 | 8.7442
1841.0407 | 0.2549 | 8.7447
1843.0623 | 0.2549 | 8.7432
1840.3484 | 0.2549 | 8.7418
1837.7156 | 0.2549 | 8.7418
1833.1955 | 0.2549 | 8.7418
1831.6027 | 0.2549 | 8.7408