## GENERAL
TEST IDENTIFICATION
Borehole: | TNW064-BH
Sample: | 31BAGA
Depth: | 23 | [m]
Test number: | CRS2
VISUAL DESCRIPTION
Grey fine to medium SAND
GENERAL
Date test started | 09/08/2020
Type of sample | Recompacted
Specimen orientation | Vertical
INITIAL CONDITIONS
Diameter | 49.95 | [mm]
Length | 20.53 | [mm]
Water content | 5.006594 | [%]
Bulk density | 1.753916 | [Mg/m³]
Dry density | 1.670291 | [Mg/m³]
Void ratio | 0.5865497 | [-]
Degree of saturation | 22.61952 | [%]
Assumed particle density | 2.65 | [Mg/m³]
Seating pressure | 3.51895 | [kPa]
Laboratory temperature | 20 | [°C]

## COMPRESSION
ONE DIMENSIONAL COMPRESSION | ONE DIMENSIONAL COMPRESSION
Effective vertical stress | Void ratio | Vertical strain | cv | M | Hydraulic conductivity | Pore pressure ratio
[kPa] | [-] | [%] | [m2/year] | [MPa] | [m/year] | [%]
3.5189 | 0.5849 | 0.0516
4.0821 | 0.5849 | 0.0511
7.2511 | 0.5843 | 0.0919
9.447 | 0.5838 | 0.1235
10.8766 | 0.5834 | 0.1507
11.8375 | 0.5831 | 0.1672
13.0634 | 0.5828 | 0.1862
14.9093 | 0.5824 | 0.21
16.1854 | 0.5821 | 0.2299
17.4037 | 0.5817 | 0.2547
19.0436 | 0.5814 | 0.2731
20.6768 | 0.581 | 0.2994
22.1569 | 0.5807 | 0.3178
23.4838 | 0.5804 | 0.3353
25.3211 | 0.58 | 0.3616
26.3369 | 0.5797 | 0.3801
28.6384 | 0.5793 | 0.4064
30.2205 | 0.579 | 0.4259
31.6494 | 0.5787 | 0.4444
33.5377 | 0.5783 | 0.4692
35.0177 | 0.578 | 0.4862
37.008 | 0.5776 | 0.5125
38.539 | 0.5773 | 0.53
40.5803 | 0.577 | 0.5544
42.1113 | 0.5767 | 0.5719
43.6423 | 0.5764 | 0.5914
45.6326 | 0.576 | 0.6162
47.2146 | 0.5757 | 0.6328
49.3069 | 0.5753 | 0.6576
51.042 | 0.575 | 0.6771
52.6751 | 0.5747 | 0.6946
54.7674 | 0.5743 | 0.7204
56.4004 | 0.574 | 0.7394
58.2857 | 0.5736 | 0.7642
60.3299 | 0.5733 | 0.7827
62.1671 | 0.573 | 0.8022
65.7393 | 0.5724 | 0.8411
67.3724 | 0.5721 | 0.8601
69.8219 | 0.5717 | 0.8858
71.095 | 0.5714 | 0.9029
73.3915 | 0.5711 | 0.9262
75.0246 | 0.5707 | 0.9457
76.7597 | 0.5705 | 0.9623
79.467 | 0.5701 | 0.9865
81.1 | 0.5698 | 1.0056
83.0877 | 0.5694 | 1.0289
85.1315 | 0.5691 | 1.0469
86.9176 | 0.5689 | 1.0635
90.2858 | 0.5683 | 1.0972
93.4497 | 0.5678 | 1.129
97.022 | 0.5673 | 1.1636
100.4921 | 0.5668 | 1.1968
103.452 | 0.5663 | 1.2253
105.3402 | 0.5661 | 1.2418
108.249 | 0.5656 | 1.2703
110.5454 | 0.5652 | 1.2941
112.4846 | 0.565 | 1.3111
114.9852 | 0.5646 | 1.3343
116.7713 | 0.5643 | 1.3519
118.7105 | 0.564 | 1.3689
121.211 | 0.5637 | 1.3916
123.0482 | 0.5634 | 1.4082
125.8039 | 0.563 | 1.4323
127.7431 | 0.5628 | 1.4493
130.3968 | 0.5624 | 1.472
132.7952 | 0.5621 | 1.4938
136.6737 | 0.5615 | 1.5274
139.6335 | 0.5611 | 1.5539
141.5727 | 0.5608 | 1.5707
144.3284 | 0.5605 | 1.5929
146.4718 | 0.5602 | 1.609
148.462 | 0.56 | 1.6256
151.1667 | 0.5596 | 1.6478
153.259 | 0.5594 | 1.6644
157.2905 | 0.5588 | 1.6967
161.0158 | 0.5584 | 1.7268
164.8942 | 0.5579 | 1.7567
170.3546 | 0.5572 | 1.7972
173.7718 | 0.5568 | 1.8272
179.081 | 0.5562 | 1.8634
181.2243 | 0.5559 | 1.8795
184.1842 | 0.5556 | 1.9006
186.3785 | 0.5553 | 1.9182
188.675 | 0.5551 | 1.9342
191.4817 | 0.5547 | 1.9563
193.7781 | 0.5545 | 1.9714
196.84 | 0.5542 | 1.9925
199.0344 | 0.5539 | 2.0085
201.1777 | 0.5537 | 2.0232
203.8314 | 0.5533 | 2.0449
206.0768 | 0.5531 | 2.0605
208.8325 | 0.5528 | 2.0797
211.1289 | 0.5525 | 2.0967
213.7315 | 0.5522 | 2.118
215.9259 | 0.5519 | 2.1326
218.2733 | 0.5517 | 2.1466
221.029 | 0.5514 | 2.1664
223.4275 | 0.5511 | 2.1824
228.4286 | 0.5506 | 2.2157
230.8271 | 0.5504 | 2.23
228.3265 | 0.5504 | 2.2291
227.5611 | 0.5488 | 2.3309
229.6023 | 0.5482 | 2.3663
229.6534 | 0.5479 | 2.3882
229.5003 | 0.5477 | 2.4019
229.9612 | 0.5475 | 2.4126
230.2658 | 0.5474 | 2.4213
229.092 | 0.5473 | 2.4258
229.2978 | 0.5472 | 2.4322
230.1637 | 0.5471 | 2.4374
229.5003 | 0.547 | 2.4424
230.1637 | 0.547 | 2.4452
230.2658 | 0.5469 | 2.4476
230.1637 | 0.5469 | 2.4481
230.0616 | 0.5469 | 2.4476
229.092 | 0.5469 | 2.4481
227.7652 | 0.5469 | 2.4466
225.3667 | 0.547 | 2.4462
220.7739 | 0.547 | 2.4437
219.1409 | 0.547 | 2.4427
217.2017 | 0.547 | 2.4423
215.5686 | 0.547 | 2.4403
214.0377 | 0.5471 | 2.4388
212.4047 | 0.5471 | 2.4388
210.9758 | 0.5471 | 2.4374
209.3428 | 0.5471 | 2.4369
208.1707 | 0.5471 | 2.4349
206.8439 | 0.5471 | 2.4345
205.3129 | 0.5472 | 2.433
203.884 | 0.5472 | 2.432
202.3531 | 0.5472 | 2.432
200.9752 | 0.5472 | 2.4306
199.6484 | 0.5472 | 2.4296
197.9117 | 0.5472 | 2.4291
196.738 | 0.5472 | 2.4281
195.6169 | 0.5473 | 2.4271
194.0843 | 0.5473 | 2.4267
193.2184 | 0.5473 | 2.4252
191.4817 | 0.5473 | 2.4252
190.3606 | 0.5473 | 2.4237
189.289 | 0.5473 | 2.4228
187.8601 | 0.5473 | 2.4218
186.6864 | 0.5474 | 2.4213
185.4616 | 0.5474 | 2.4198
184.0838 | 0.5474 | 2.4189
182.9611 | 0.5474 | 2.4179
181.5322 | 0.5474 | 2.4164
180.2564 | 0.5474 | 2.4174
179.0827 | 0.5475 | 2.415
177.7558 | 0.5475 | 2.415
176.3763 | 0.5475 | 2.4135
175.0495 | 0.5475 | 2.4125
173.9268 | 0.5475 | 2.4125
172.651 | 0.5475 | 2.4111
171.5793 | 0.5475 | 2.4111
170.4566 | 0.5475 | 2.4096
169.385 | 0.5476 | 2.4086
168.3133 | 0.5476 | 2.4081
167.0886 | 0.5476 | 2.4072
166.2227 | 0.5476 | 2.4067
164.8942 | 0.5476 | 2.4047
164.0283 | 0.5476 | 2.4042
162.5978 | 0.5476 | 2.4033
161.322 | 0.5476 | 2.4028
160.6603 | 0.5476 | 2.4028
159.3334 | 0.5477 | 2.4013
158.1597 | 0.5477 | 2.4003
157.1391 | 0.5477 | 2.3994
156.0674 | 0.5477 | 2.3979
155.0978 | 0.5477 | 2.3974
153.0055 | 0.5478 | 2.3955
152.0359 | 0.5478 | 2.395
151.1684 | 0.5478 | 2.394
147.341 | 0.5478 | 2.3916
146.9328 | 0.5478 | 2.3901
146.0652 | 0.5478 | 2.3901
141.6765 | 0.5479 | 2.3872
141.3703 | 0.5479 | 2.3847
141.1662 | 0.5479 | 2.3847
140.1456 | 0.5479 | 2.3843
136.4713 | 0.548 | 2.3804
136.1141 | 0.548 | 2.3804
135.5017 | 0.548 | 2.3794
131.2643 | 0.5481 | 2.375
131.113 | 0.5481 | 2.374
130.7047 | 0.5481 | 2.3731
127.0815 | 0.5482 | 2.3701
126.8773 | 0.5482 | 2.3687
126.5201 | 0.5482 | 2.3687
122.8458 | 0.5482 | 2.3648
122.6417 | 0.5483 | 2.3638
122.3866 | 0.5483 | 2.3633
118.8143 | 0.5483 | 2.3599
118.6102 | 0.5483 | 2.3594
118.0471 | 0.5483 | 2.3584
114.6808 | 0.5484 | 2.3545
115.3442 | 0.548 | 2.3831
114.987 | 0.5481 | 2.3763
115.089 | 0.5482 | 2.3699
114.5769 | 0.5482 | 2.3699
115.2932 | 0.5482 | 2.3685
119.6819 | 0.5481 | 2.3733
134.0728 | 0.5479 | 2.3845
152.8014 | 0.5477 | 2.4016
195.6169 | 0.547 | 2.446
217.8667 | 0.5465 | 2.4747
237.9731 | 0.546 | 2.5093
259.2533 | 0.5452 | 2.5595
270.3272 | 0.5446 | 2.5961
280.1763 | 0.544 | 2.6346
288.853 | 0.5434 | 2.6692
297.8332 | 0.5428 | 2.7081
311.3055 | 0.5418 | 2.77
322.0222 | 0.541 | 2.8202
330.7996 | 0.5404 | 2.8597
338.9136 | 0.5398 | 2.8992
349.4261 | 0.539 | 2.9508
359.2752 | 0.5383 | 2.9942
367.1851 | 0.5376 | 3.0337
375.7569 | 0.537 | 3.0732
385.5055 | 0.5363 | 3.117
393.5685 | 0.5358 | 3.1526
401.8866 | 0.5351 | 3.1916
410.7661 | 0.5345 | 3.2301
421.4828 | 0.5338 | 3.2764
429.8519 | 0.5332 | 3.3134
439.2417 | 0.5326 | 3.3514
450.7749 | 0.5318 | 3.4002
459.1441 | 0.5313 | 3.4357
468.8401 | 0.5306 | 3.4762
478.5361 | 0.53 | 3.5147
489.1506 | 0.5293 | 3.5581
498.6936 | 0.5288 | 3.5927
509.7164 | 0.5281 | 3.6355
519.7696 | 0.5275 | 3.674
529.9759 | 0.5269 | 3.7121
540.3353 | 0.5263 | 3.7481
549.7251 | 0.5257 | 3.7847
561.2568 | 0.5251 | 3.8246
574.0147 | 0.5244 | 3.8695
583.8143 | 0.5238 | 3.9046
593.6123 | 0.5233 | 3.9401
605.1455 | 0.5227 | 3.9781
617.9034 | 0.5221 | 4.0157
627.1401 | 0.5215 | 4.0498
640.5614 | 0.5208 | 4.0941
656.5853 | 0.52 | 4.1458
670.3128 | 0.5194 | 4.1853
680.4171 | 0.5188 | 4.2194
693.7348 | 0.5182 | 4.2574
706.952 | 0.5176 | 4.2974
721.7527 | 0.517 | 4.3359
748.4422 | 0.5158 | 4.4124
762.5779 | 0.5151 | 4.4538
777.7343 | 0.5145 | 4.4913
789.8288 | 0.514 | 4.5264
806.0568 | 0.5134 | 4.5649
820.856 | 0.5127 | 4.6054
837.3392 | 0.5121 | 4.6453
850.0971 | 0.5115 | 4.6809
875.3578 | 0.5105 | 4.7457
902.6086 | 0.5094 | 4.8115
919.0408 | 0.5088 | 4.851
934.1972 | 0.5083 | 4.8865
952.1603 | 0.5076 | 4.927
969.8172 | 0.5069 | 4.9718
997.1702 | 0.5059 | 5.0327
1011.6631 | 0.5054 | 5.0669
1030.0855 | 0.5047 | 5.1088
1052.1822 | 0.504 | 5.156
1070.8102 | 0.5033 | 5.197
1087.9058 | 0.5028 | 5.2326
1116.3303 | 0.5018 | 5.292
1137.2533 | 0.5011 | 5.3354
1165.882 | 0.5002 | 5.3919
1192.0598 | 0.4994 | 5.4446
1231.8134 | 0.4983 | 5.5157
1273.2511 | 0.4971 | 5.5883
1300.502 | 0.4964 | 5.6346
1323.9255 | 0.4958 | 5.6731
1346.4304 | 0.4952 | 5.7126
1370.6194 | 0.4945 | 5.7516
1405.2698 | 0.4937 | 5.8057
1434.7151 | 0.4929 | 5.8534
1458.5468 | 0.4923 | 5.8914
1483.093 | 0.4917 | 5.9309
1504.9856 | 0.4912 | 5.965
1529.6849 | 0.4905 | 6.0035
1555.0986 | 0.4899 | 6.042
1580.8185 | 0.4893 | 6.08
1603.9869 | 0.4888 | 6.1156
1629.9619 | 0.4882 | 6.1541
1655.6819 | 0.4875 | 6.1931
1681.81 | 0.487 | 6.2292
1722.7884 | 0.486 | 6.2886
1748.5083 | 0.4854 | 6.3266
1775.9633 | 0.4848 | 6.3632
1806.123 | 0.4842 | 6.4051
1829.6486 | 0.4837 | 6.4368
1717.0218 | 0.482 | 6.5411
1708.3975 | 0.4817 | 6.5635
1722.6863 | 0.4813 | 6.5844
1727.2296 | 0.4813 | 6.5844
1703.3468 | 0.4813 | 6.5835
1683.1893 | 0.4814 | 6.582
1650.1719 | 0.4814 | 6.5781
1621.4411 | 0.4815 | 6.5752
1601.2836 | 0.4815 | 6.5727
1577.758 | 0.4816 | 6.5703
1559.2336 | 0.4816 | 6.5679
1537.1879 | 0.4816 | 6.5659
1499.5266 | 0.4817 | 6.5601
1481.5621 | 0.4818 | 6.5571
1464.4169 | 0.4818 | 6.5557
1442.8305 | 0.4819 | 6.5518
1425.7845 | 0.4819 | 6.5489
1389.6045 | 0.482 | 6.5435
1348.371 | 0.4821 | 6.5362
1323.3655 | 0.4822 | 6.5318
1296.676 | 0.4822 | 6.5284
1278.2536 | 0.4823 | 6.524
1256.8714 | 0.4824 | 6.5201
1238.1414 | 0.4824 | 6.5162
1220.1782 | 0.4825 | 6.5123
1194.1521 | 0.4825 | 6.5079
1176.4952 | 0.4826 | 6.5045
1156.5432 | 0.4827 | 6.4992
1139.4477 | 0.4827 | 6.4962
1122.5562 | 0.4828 | 6.4914
1098.7755 | 0.4829 | 6.487
1072.8514 | 0.483 | 6.4797
1042.6904 | 0.4831 | 6.4723
1011.459 | 0.4833 | 6.4636
996.3551 | 0.4833 | 6.4597
974.5646 | 0.4834 | 6.4529
960.0716 | 0.4835 | 6.449
945.5276 | 0.4836 | 6.4441
924.1454 | 0.4837 | 6.4382
903.4265 | 0.4838 | 6.4319
870.7649 | 0.4839 | 6.4212
849.842 | 0.484 | 6.4144
837.7489 | 0.4841 | 6.4105
818.6631 | 0.4842 | 6.4041
806.6706 | 0.4843 | 6.3992
788.8096 | 0.4844 | 6.3934
773.347 | 0.4844 | 6.388
755.2818 | 0.4846 | 6.3802
738.8496 | 0.4847 | 6.3749
728.3882 | 0.4847 | 6.37
712.7725 | 0.4848 | 6.3637
699.2988 | 0.4849 | 6.3598
686.8485 | 0.485 | 6.3544
672.7127 | 0.4851 | 6.3486
660.7203 | 0.4852 | 6.3437
648.6258 | 0.4852 | 6.3383
630.3054 | 0.4854 | 6.33
613.7202 | 0.4855 | 6.3227
598.3597 | 0.4856 | 6.3159
587.1837 | 0.4857 | 6.3106
579.7331 | 0.4858 | 6.3052
564.0664 | 0.4859 | 6.2984
544.3172 | 0.486 | 6.2886
530.4876 | 0.4861 | 6.2818
520.8937 | 0.4862 | 6.2764
511.759 | 0.4863 | 6.2711
499.3584 | 0.4864 | 6.2643
485.9371 | 0.4865 | 6.2555
469.1987 | 0.4867 | 6.2462
460.9826 | 0.4868 | 6.2409
452.4079 | 0.4869 | 6.2345
441.5906 | 0.487 | 6.2277
430.0575 | 0.4871 | 6.2209
418.2692 | 0.4872 | 6.2131
410.2062 | 0.4873 | 6.2063
402.6025 | 0.4874 | 6.2009
392.4982 | 0.4875 | 6.1936
385.2517 | 0.4876 | 6.1882
377.7501 | 0.4877 | 6.1819
369.9422 | 0.4878 | 6.1746
362.8489 | 0.4879 | 6.1687
348.9172 | 0.4881 | 6.1566
342.2321 | 0.4882 | 6.1512
335.3939 | 0.4883 | 6.1449
325.5958 | 0.4884 | 6.1371
318.9106 | 0.4885 | 6.1297
311.7152 | 0.4887 | 6.122
305.2852 | 0.4888 | 6.1146
298.6511 | 0.4889 | 6.1088
291.5577 | 0.489 | 6.1015
284.9236 | 0.4891 | 6.0932
278.0854 | 0.4892 | 6.0864
270.7864 | 0.4894 | 6.0786
266.857 | 0.4894 | 6.0732
260.5305 | 0.4896 | 6.0644
254.3046 | 0.4897 | 6.0576
247.6705 | 0.4898 | 6.0498
240.9344 | 0.4899 | 6.042
237.6669 | 0.49 | 6.0362
228.073 | 0.4902 | 6.0235
239.1993 | 0.4905 | 6.006