## GENERAL
TEST IDENTIFICATION
Borehole : | TNW070-BH
Sample : | 09BAGA
Depth : | 7 | [m]
GENERAL
Interface Roughness | 8.049 | [µm]
FAST SHEAR
Normal Stress | 50 | [kPa]
Rate of Displacement | 500 | [mm/min]
Final Vertical Displacement | 0.818 | [mm]
SLOW SHEAR
Normal Stress | 85 | [kPa]
Rate of Displacement | 0.018 | [mm/min]
Final Vertical Displacement | 0.2 | [mm]

## FAST SHEARING
SHEARING STAGE - FAST
Average linear displacement | Stress Ratio t/s'n | Angle of shearing resistance
[mm] | [-] | [º]
0 | 0 | 0
4.166246 | 0.08604948 | 4.918157
8.332493 | 0.1574706 | 8.948912
16.66499 | 0.2667534 | 14.93606
24.99748 | 0.3786177 | 20.73755
33.32997 | 0.4698302 | 25.16555
41.66246 | 0.4681092 | 25.08473
49.99496 | 0.4749932 | 25.4074
58.32745 | 0.4681092 | 25.08473
66.65994 | 0.4646672 | 24.92275
74.99243 | 0.4620857 | 24.80098
83.32493 | 0.4474573 | 24.10648
91.65742 | 0.4302474 | 23.27967
99.98991 | 0.4285264 | 23.19641
108.3224 | 0.4259449 | 23.07133
116.6549 | 0.4259449 | 23.07133
124.9874 | 0.4259449 | 23.07133

## SLOW SHEARING
SHEARING STAGE - SLOW
Average linear displacement | Stress Ratio t/s'n | Angle of shearing resistance
[mm] | [-] | [º]
0 | 0 | 0
0.00445059 | 0.1466583 | 8.343423
0.008901179 | 0.1416358 | 8.06151
0.01780236 | 0.1466583 | 8.343423
0.02670354 | 0.1466583 | 8.343423
0.03560472 | 0.144147 | 8.202517
0.0445059 | 0.144147 | 8.202517
0.05340708 | 0.144147 | 8.202517
0.06230825 | 0.144147 | 8.202517
0.07120943 | 0.144147 | 8.202517
0.08011061 | 0.144147 | 8.202517
0.08901179 | 0.144147 | 8.202517
0.09791297 | 0.144147 | 8.202517
0.1068142 | 0.1692598 | 9.606819
0.1157153 | 0.1983905 | 11.22124
0.1246165 | 0.227019 | 12.79044
0.1335177 | 0.2606701 | 14.61017
0.1424189 | 0.2857828 | 15.94903
0.15132 | 0.3159181 | 17.53227
0.1602212 | 0.3505736 | 19.31932
0.1691224 | 0.3741796 | 20.51482
0.1780236 | 0.4002968 | 21.81607
0.1869248 | 0.4228983 | 22.92342
0.1958259 | 0.4414817 | 23.82058
0.2047271 | 0.4550426 | 24.46756
0.2136283 | 0.471617 | 25.24936
0.2225295 | 0.481662 | 25.71835
0.2314307 | 0.4761372 | 25.46086
0.2403318 | 0.4811598 | 25.69499
0.249233 | 0.4912049 | 26.1605
0.2581342 | 0.4987387 | 26.50721
0.2670354 | 0.5022545 | 26.6683
0.2759366 | 0.5047657 | 26.78308
0.2848377 | 0.507277 | 26.89763
0.2937389 | 0.5138063 | 27.19439
0.3026401 | 0.5097883 | 27.01195
0.3115413 | 0.5122996 | 27.12604
0.3204425 | 0.5148108 | 27.2399
0.3293436 | 0.5158153 | 27.28538
0.3382448 | 0.5122996 | 27.12604
0.347146 | 0.5133041 | 27.17161
0.3560472 | 0.5107928 | 27.05762
0.3649483 | 0.5107928 | 27.05762
0.3738495 | 0.5122996 | 27.12604
0.3827507 | 0.5223447 | 27.58008
0.3916519 | 0.5223447 | 27.58008
0.4005531 | 0.5233492 | 27.62527
0.4094542 | 0.5183266 | 27.39891
0.4183554 | 0.5198334 | 27.46692
0.4272566 | 0.5198334 | 27.46692
0.4361578 | 0.5208379 | 27.51221
0.445059 | 0.5158153 | 27.28538
0.4539601 | 0.5173221 | 27.35352
0.4628613 | 0.5173221 | 27.35352
0.4717625 | 0.5173221 | 27.35352
0.4806637 | 0.5107928 | 27.05762
0.4895649 | 0.5107928 | 27.05762
0.498466 | 0.5122996 | 27.12604
0.5073672 | 0.5122996 | 27.12604
0.5162684 | 0.5122996 | 27.12604
0.5251696 | 0.5133041 | 27.17161
0.5340708 | 0.5133041 | 27.17161
0.5429719 | 0.5133041 | 27.17161
0.5518731 | 0.5133041 | 27.17161
0.5607743 | 0.5148108 | 27.2399
0.5696755 | 0.5082815 | 26.94339
0.5785766 | 0.5082815 | 26.94339
0.5874778 | 0.5082815 | 26.94339
0.596379 | 0.5082815 | 26.94339
0.6052802 | 0.503259 | 26.71424
0.6141814 | 0.503259 | 26.71424
0.6230825 | 0.503259 | 26.71424
0.6319837 | 0.5082815 | 26.94339
0.6408849 | 0.503259 | 26.71424
0.6497861 | 0.503259 | 26.71424
0.6586873 | 0.503259 | 26.71424
0.6675884 | 0.5047657 | 26.78308
0.6764896 | 0.503259 | 26.71424
0.6853908 | 0.503259 | 26.71424
0.694292 | 0.503259 | 26.71424
0.7031932 | 0.503259 | 26.71424
0.7120943 | 0.503259 | 26.71424
0.7209955 | 0.5047657 | 26.78308
0.7298967 | 0.5047657 | 26.78308
0.7387979 | 0.5007477 | 26.59931
0.7476991 | 0.5007477 | 26.59931
0.7566002 | 0.5067748 | 26.87474
0.7655014 | 0.5017522 | 26.64531
0.7744026 | 0.5017522 | 26.64531
0.7833038 | 0.5017522 | 26.64531
0.7922049 | 0.5017522 | 26.64531
0.8011061 | 0.5017522 | 26.64531
0.8100073 | 0.5007477 | 26.59931
0.8189085 | 0.5007477 | 26.59931
0.8278097 | 0.5017522 | 26.64531
0.8367108 | 0.5017522 | 26.64531
0.845612 | 0.503259 | 26.71424
0.8545132 | 0.503259 | 26.71424
0.8634144 | 0.5042635 | 26.76014
0.8723156 | 0.5042635 | 26.76014
0.8812167 | 0.5042635 | 26.76014
0.8901179 | 0.5042635 | 26.76014
0.8990191 | 0.503259 | 26.71424
0.9079203 | 0.4967297 | 26.41495
0.9168215 | 0.4957252 | 26.36877
0.9257226 | 0.4957252 | 26.36877
0.9346238 | 0.4967297 | 26.41495
0.943525 | 0.4957252 | 26.36877
0.9524262 | 0.5007477 | 26.59931
0.9613274 | 0.5017522 | 26.64531
0.9702285 | 0.4967297 | 26.41495
0.9791297 | 0.503259 | 26.71424
0.9880309 | 0.499241 | 26.53025
0.9969321 | 0.5007477 | 26.59931
1.005833 | 0.5007477 | 26.59931
1.014734 | 0.5007477 | 26.59931
1.023636 | 0.4957252 | 26.36877
1.032537 | 0.4967297 | 26.41495
1.041438 | 0.4982364 | 26.48416
1.050339 | 0.4982364 | 26.48416
1.05924 | 0.4982364 | 26.48416
1.068142 | 0.4982364 | 26.48416
1.077043 | 0.499241 | 26.53025
1.085944 | 0.499241 | 26.53025
1.094845 | 0.499241 | 26.53025
1.103746 | 0.4942184 | 26.29943
1.112647 | 0.4942184 | 26.29943
1.121549 | 0.4957252 | 26.36877
1.13045 | 0.4957252 | 26.36877
1.139351 | 0.4942184 | 26.29943
1.148252 | 0.4942184 | 26.29943
1.157153 | 0.4942184 | 26.29943
1.166054 | 0.4942184 | 26.29943
1.174956 | 0.4891959 | 26.06769
1.183857 | 0.4891959 | 26.06769
1.192758 | 0.4891959 | 26.06769
1.201659 | 0.4891959 | 26.06769
1.21056 | 0.4942184 | 26.29943
1.219462 | 0.4907026 | 26.13731
1.228363 | 0.4907026 | 26.13731
1.237264 | 0.4917071 | 26.18367
1.246165 | 0.4907026 | 26.13731
1.255066 | 0.4891959 | 26.06769
1.263967 | 0.4907026 | 26.13731
1.272869 | 0.4957252 | 26.36877
1.28177 | 0.4907026 | 26.13731
1.290671 | 0.4907026 | 26.13731
1.299572 | 0.4907026 | 26.13731
1.308473 | 0.4891959 | 26.06769
1.317375 | 0.4907026 | 26.13731
1.326276 | 0.4907026 | 26.13731
1.335177 | 0.4907026 | 26.13731
1.344078 | 0.4891959 | 26.06769
1.352979 | 0.4891959 | 26.06769
1.36188 | 0.4942184 | 26.29943
1.370782 | 0.4942184 | 26.29943
1.379683 | 0.4932139 | 26.25316
1.388584 | 0.4932139 | 26.25316
1.397485 | 0.4932139 | 26.25316
1.406386 | 0.4881914 | 26.02123
1.415287 | 0.4881914 | 26.02123
1.424189 | 0.4881914 | 26.02123
1.43309 | 0.4942184 | 26.29943
1.441991 | 0.4942184 | 26.29943
1.450892 | 0.4957252 | 26.36877
1.459793 | 0.4967297 | 26.41495
1.468695 | 0.4957252 | 26.36877
1.477596 | 0.4957252 | 26.36877
1.486497 | 0.4942184 | 26.29943
1.495398 | 0.4957252 | 26.36877
1.504299 | 0.4957252 | 26.36877
1.5132 | 0.4957252 | 26.36877
1.522102 | 0.4942184 | 26.29943
1.531003 | 0.4942184 | 26.29943
1.539904 | 0.4957252 | 26.36877
1.548805 | 0.4942184 | 26.29943
1.557706 | 0.4957252 | 26.36877
1.566608 | 0.4957252 | 26.36877
1.575509 | 0.4942184 | 26.29943
1.58441 | 0.4942184 | 26.29943
1.593311 | 0.4942184 | 26.29943
1.602212 | 0.4942184 | 26.29943
1.611113 | 0.4942184 | 26.29943
1.620015 | 0.4942184 | 26.29943
1.628916 | 0.4932139 | 26.25316
1.637817 | 0.4942184 | 26.29943
1.646718 | 0.4942184 | 26.29943
1.655619 | 0.4932139 | 26.25316
1.664521 | 0.4942184 | 26.29943
1.673422 | 0.4942184 | 26.29943
1.682323 | 0.4942184 | 26.29943
1.691224 | 0.4942184 | 26.29943
1.700125 | 0.4932139 | 26.25316
1.709026 | 0.4932139 | 26.25316
1.717928 | 0.4942184 | 26.29943
1.726829 | 0.4942184 | 26.29943
1.73573 | 0.499241 | 26.53025
1.744631 | 0.4942184 | 26.29943
1.753532 | 0.4942184 | 26.29943
1.762433 | 0.4942184 | 26.29943
1.771335 | 0.4932139 | 26.25316
1.780236 | 0.4932139 | 26.25316
1.789137 | 0.4957252 | 26.36877
1.798038 | 0.4942184 | 26.29943
1.806939 | 0.499241 | 26.53025
1.815841 | 0.5007477 | 26.59931
1.824742 | 0.4942184 | 26.29943
1.833643 | 0.4942184 | 26.29943
1.842544 | 0.4942184 | 26.29943
1.851445 | 0.4942184 | 26.29943
1.860346 | 0.4942184 | 26.29943
1.869248 | 0.4942184 | 26.29943
1.878149 | 0.4957252 | 26.36877
1.88705 | 0.4957252 | 26.36877
1.895951 | 0.4891959 | 26.06769
1.904852 | 0.4932139 | 26.25316
1.913754 | 0.4932139 | 26.25316
1.922655 | 0.4942184 | 26.29943
1.931556 | 0.4932139 | 26.25316
1.940457 | 0.4932139 | 26.25316
1.949358 | 0.4942184 | 26.29943
1.958259 | 0.4942184 | 26.29943
1.967161 | 0.4932139 | 26.25316
1.976062 | 0.4917071 | 26.18367
1.984963 | 0.4932139 | 26.25316
1.993864 | 0.4917071 | 26.18367
2.002765 | 0.4917071 | 26.18367
2.011666 | 0.4967297 | 26.41495
2.020568 | 0.4967297 | 26.41495
2.029469 | 0.4957252 | 26.36877
2.03837 | 0.4957252 | 26.36877
2.047271 | 0.4957252 | 26.36877
2.056172 | 0.4942184 | 26.29943
2.065074 | 0.4967297 | 26.41495
2.073975 | 0.4967297 | 26.41495
2.082876 | 0.4957252 | 26.36877
2.091777 | 0.4957252 | 26.36877
2.100678 | 0.4957252 | 26.36877
2.109579 | 0.4957252 | 26.36877
2.118481 | 0.4967297 | 26.41495
2.127382 | 0.4957252 | 26.36877
2.136283 | 0.4957252 | 26.36877
2.145184 | 0.4957252 | 26.36877
2.154085 | 0.4957252 | 26.36877
2.162987 | 0.4957252 | 26.36877
2.171888 | 0.4942184 | 26.29943
2.180789 | 0.4957252 | 26.36877
2.18969 | 0.4957252 | 26.36877
2.198591 | 0.4957252 | 26.36877
2.207492 | 0.4942184 | 26.29943
2.216394 | 0.4942184 | 26.29943
2.225295 | 0.4957252 | 26.36877
2.234196 | 0.4891959 | 26.06769
2.243097 | 0.4967297 | 26.41495
2.251998 | 0.4907026 | 26.13731
2.2609 | 0.4957252 | 26.36877
2.269801 | 0.4957252 | 26.36877
2.278702 | 0.4891959 | 26.06769
2.287603 | 0.4942184 | 26.29943
2.296504 | 0.4942184 | 26.29943
2.305405 | 0.4942184 | 26.29943
2.314307 | 0.4942184 | 26.29943
2.323208 | 0.4942184 | 26.29943
2.332109 | 0.4932139 | 26.25316
2.34101 | 0.4932139 | 26.25316
2.349911 | 0.4932139 | 26.25316
2.358812 | 0.4932139 | 26.25316
2.367714 | 0.4932139 | 26.25316
2.376615 | 0.4932139 | 26.25316
2.385516 | 0.4932139 | 26.25316
2.394417 | 0.4932139 | 26.25316
2.403318 | 0.4932139 | 26.25316
2.41222 | 0.4932139 | 26.25316
2.421121 | 0.4932139 | 26.25316
2.430022 | 0.4932139 | 26.25316
2.438923 | 0.4942184 | 26.29943
2.447824 | 0.4942184 | 26.29943
2.456725 | 0.4942184 | 26.29943
2.465627 | 0.4942184 | 26.29943
2.474528 | 0.4942184 | 26.29943
2.483429 | 0.4942184 | 26.29943
2.49233 | 0.4942184 | 26.29943
2.501231 | 0.4942184 | 26.29943
2.510133 | 0.4942184 | 26.29943
2.519034 | 0.4957252 | 26.36877
2.527935 | 0.4967297 | 26.41495
2.536836 | 0.4967297 | 26.41495
2.545737 | 0.4957252 | 26.36877
2.554638 | 0.4957252 | 26.36877
2.56354 | 0.4967297 | 26.41495
2.572441 | 0.4957252 | 26.36877
2.581342 | 0.4932139 | 26.25316
2.590243 | 0.4932139 | 26.25316
2.599144 | 0.4891959 | 26.06769
2.608046 | 0.4942184 | 26.29943
2.616947 | 0.4881914 | 26.02123
2.625848 | 0.4942184 | 26.29943
2.634749 | 0.4891959 | 26.06769
2.64365 | 0.4942184 | 26.29943
2.652551 | 0.4942184 | 26.29943
2.661453 | 0.4942184 | 26.29943
2.670354 | 0.4957252 | 26.36877
2.679255 | 0.4942184 | 26.29943
2.688156 | 0.4942184 | 26.29943
2.697057 | 0.4942184 | 26.29943
2.705958 | 0.4891959 | 26.06769
2.71486 | 0.4891959 | 26.06769
2.723761 | 0.4866846 | 25.95147
2.732662 | 0.4881914 | 26.02123
2.741563 | 0.4891959 | 26.06769
2.750464 | 0.4881914 | 26.02123
2.759366 | 0.4891959 | 26.06769
2.768267 | 0.4881914 | 26.02123
2.777168 | 0.4891959 | 26.06769
2.786069 | 0.4881914 | 26.02123
2.79497 | 0.4866846 | 25.95147
2.803871 | 0.4917071 | 26.18367
2.812773 | 0.4932139 | 26.25316
2.821674 | 0.4917071 | 26.18367
2.830575 | 0.4917071 | 26.18367
2.839476 | 0.4896981 | 26.0909
2.848377 | 0.4907026 | 26.13731
2.857279 | 0.4907026 | 26.13731
2.86618 | 0.4917071 | 26.18367
2.875081 | 0.4917071 | 26.18367
2.883982 | 0.4917071 | 26.18367
2.892883 | 0.4907026 | 26.13731
2.901784 | 0.4907026 | 26.13731
2.910686 | 0.4907026 | 26.13731
2.919587 | 0.4907026 | 26.13731
2.928488 | 0.4896981 | 26.0909
2.937389 | 0.4896981 | 26.0909
2.94629 | 0.4896981 | 26.0909
2.955191 | 0.4907026 | 26.13731
2.964093 | 0.4907026 | 26.13731
2.972994 | 0.4907026 | 26.13731
2.981895 | 0.4896981 | 26.0909
2.990796 | 0.4896981 | 26.0909
2.999697 | 0.4907026 | 26.13731
3.008599 | 0.4907026 | 26.13731
3.0175 | 0.4917071 | 26.18367
3.026401 | 0.4917071 | 26.18367
3.035302 | 0.4917071 | 26.18367
3.044203 | 0.4917071 | 26.18367
3.053104 | 0.4917071 | 26.18367
3.062006 | 0.4907026 | 26.13731
3.070907 | 0.4917071 | 26.18367
3.079808 | 0.4896981 | 26.0909
3.088709 | 0.4896981 | 26.0909
3.09761 | 0.4896981 | 26.0909
3.106512 | 0.4881914 | 26.02123
3.115413 | 0.4896981 | 26.0909
3.124314 | 0.4896981 | 26.0909
3.133215 | 0.4896981 | 26.0909
3.142116 | 0.4896981 | 26.0909
3.151017 | 0.4896981 | 26.0909
3.159919 | 0.4896981 | 26.0909
3.16882 | 0.4896981 | 26.0909
3.177721 | 0.4896981 | 26.0909
3.186622 | 0.4896981 | 26.0909
3.195523 | 0.4907026 | 26.13731
3.204425 | 0.4907026 | 26.13731
3.213326 | 0.4846756 | 25.85833
3.222227 | 0.4856801 | 25.90492
3.231128 | 0.4856801 | 25.90492
3.240029 | 0.4846756 | 25.85833
3.24893 | 0.4907026 | 26.13731
3.257832 | 0.4846756 | 25.85833
3.266733 | 0.4896981 | 26.0909
3.275634 | 0.4907026 | 26.13731
3.284535 | 0.4907026 | 26.13731
3.293436 | 0.4907026 | 26.13731
3.302337 | 0.4896981 | 26.0909
3.311239 | 0.4896981 | 26.0909
3.32014 | 0.4896981 | 26.0909
3.329041 | 0.4896981 | 26.0909
3.337942 | 0.4896981 | 26.0909
3.346843 | 0.4896981 | 26.0909
3.355745 | 0.4881914 | 26.02123
3.364646 | 0.4881914 | 26.02123
3.373547 | 0.4881914 | 26.02123
3.382448 | 0.4881914 | 26.02123
3.391349 | 0.4896981 | 26.0909
3.40025 | 0.4896981 | 26.0909
3.409152 | 0.4881914 | 26.02123
3.418053 | 0.4881914 | 26.02123
3.426954 | 0.4896981 | 26.0909
3.435855 | 0.4896981 | 26.0909
3.444756 | 0.4907026 | 26.13731
3.453658 | 0.4896981 | 26.0909
3.462559 | 0.4907026 | 26.13731
3.47146 | 0.4907026 | 26.13731
3.480361 | 0.4907026 | 26.13731
3.489262 | 0.4896981 | 26.0909
3.498163 | 0.4846756 | 25.85833
3.507065 | 0.4907026 | 26.13731
3.515966 | 0.4896981 | 26.0909
3.524867 | 0.4907026 | 26.13731
3.533768 | 0.4896981 | 26.0909
3.542669 | 0.4896981 | 26.0909
3.55157 | 0.4896981 | 26.0909
3.560472 | 0.4907026 | 26.13731
3.569373 | 0.4896981 | 26.0909
3.578274 | 0.4907026 | 26.13731
3.587175 | 0.4917071 | 26.18367
3.596076 | 0.4907026 | 26.13731
3.604978 | 0.4896981 | 26.0909
3.613879 | 0.4907026 | 26.13731
3.62278 | 0.4896981 | 26.0909
3.631681 | 0.4907026 | 26.13731
3.640582 | 0.4896981 | 26.0909
3.649483 | 0.4896981 | 26.0909
3.658385 | 0.4896981 | 26.0909
3.667286 | 0.4896981 | 26.0909
3.676187 | 0.4881914 | 26.02123
3.685088 | 0.4896981 | 26.0909
3.693989 | 0.4907026 | 26.13731
3.702891 | 0.4896981 | 26.0909
3.711792 | 0.4896981 | 26.0909
3.720693 | 0.4896981 | 26.0909
3.729594 | 0.4907026 | 26.13731
3.738495 | 0.4896981 | 26.0909
3.747396 | 0.4896981 | 26.0909
3.756298 | 0.4907026 | 26.13731
3.765199 | 0.4896981 | 26.0909
3.7741 | 0.4881914 | 26.02123
3.783001 | 0.4881914 | 26.02123
3.791902 | 0.4881914 | 26.02123
3.800804 | 0.4881914 | 26.02123
3.809705 | 0.4896981 | 26.0909
3.818606 | 0.4896981 | 26.0909
3.827507 | 0.4896981 | 26.0909
3.836408 | 0.4896981 | 26.0909
3.845309 | 0.4896981 | 26.0909
3.854211 | 0.4896981 | 26.0909
3.863112 | 0.4896981 | 26.0909
3.872013 | 0.4896981 | 26.0909
3.880914 | 0.4896981 | 26.0909
3.889815 | 0.4896981 | 26.0909
3.898716 | 0.4896981 | 26.0909
3.907618 | 0.4896981 | 26.0909
3.916519 | 0.4896981 | 26.0909
3.92542 | 0.4896981 | 26.0909
3.934321 | 0.4881914 | 26.02123
3.943222 | 0.4896981 | 26.0909
3.952124 | 0.4896981 | 26.0909
3.961025 | 0.4881914 | 26.02123
3.969926 | 0.4896981 | 26.0909
3.978827 | 0.4896981 | 26.0909
3.987728 | 0.4896981 | 26.0909
3.996629 | 0.4896981 | 26.0909
4.005531 | 0.4881914 | 26.02123
4.014432 | 0.4896981 | 26.0909
4.023333 | 0.4907026 | 26.13731
4.032234 | 0.4907026 | 26.13731
4.041135 | 0.4896981 | 26.0909
4.050037 | 0.4896981 | 26.0909
4.058938 | 0.4896981 | 26.0909
4.067839 | 0.4896981 | 26.0909
4.07674 | 0.4881914 | 26.02123
4.085641 | 0.4896981 | 26.0909
4.094542 | 0.4881914 | 26.02123
4.103444 | 0.4821643 | 25.74171
4.112345 | 0.4871868 | 25.97473
4.121246 | 0.4871868 | 25.97473
4.130147 | 0.4871868 | 25.97473
4.139048 | 0.4881914 | 26.02123
4.14795 | 0.4881914 | 26.02123
4.156851 | 0.4881914 | 26.02123
4.165752 | 0.4881914 | 26.02123
4.174653 | 0.4871868 | 25.97473
4.183554 | 0.4871868 | 25.97473
4.192455 | 0.4871868 | 25.97473
4.201357 | 0.4871868 | 25.97473
4.210258 | 0.4871868 | 25.97473
4.219159 | 0.4922094 | 26.20684
4.22806 | 0.4856801 | 25.90492
4.236961 | 0.4846756 | 25.85833
4.245862 | 0.4846756 | 25.85833
4.254764 | 0.4881914 | 26.02123
4.263665 | 0.4896981 | 26.0909
4.272566 | 0.4881914 | 26.02123
4.281467 | 0.4881914 | 26.02123
4.290368 | 0.4831688 | 25.78838
4.29927 | 0.4856801 | 25.90492
4.308171 | 0.4846756 | 25.85833
4.317072 | 0.4831688 | 25.78838
4.325973 | 0.4831688 | 25.78838
4.334874 | 0.4846756 | 25.85833
4.343775 | 0.4831688 | 25.78838
4.352677 | 0.4881914 | 26.02123
4.361578 | 0.4896981 | 26.0909
4.370479 | 0.4896981 | 26.0909
4.37938 | 0.4881914 | 26.02123
4.388281 | 0.4881914 | 26.02123
4.397183 | 0.4881914 | 26.02123
4.406084 | 0.4881914 | 26.02123
4.414985 | 0.4881914 | 26.02123
4.423886 | 0.4871868 | 25.97473
4.432787 | 0.4881914 | 26.02123
4.441688 | 0.4881914 | 26.02123
4.45059 | 0.4881914 | 26.02123
4.459491 | 0.4881914 | 26.02123
4.468392 | 0.4871868 | 25.97473
4.477293 | 0.4871868 | 25.97473
4.486194 | 0.4871868 | 25.97473
4.495095 | 0.4871868 | 25.97473
4.503997 | 0.4881914 | 26.02123
4.512898 | 0.4871868 | 25.97473
4.521799 | 0.4871868 | 25.97473
4.5307 | 0.4871868 | 25.97473
4.539601 | 0.4871868 | 25.97473
4.548503 | 0.4871868 | 25.97473
4.557404 | 0.4871868 | 25.97473
4.566305 | 0.4871868 | 25.97473
4.575206 | 0.4871868 | 25.97473
4.584107 | 0.4871868 | 25.97473
4.593008 | 0.4856801 | 25.90492
4.60191 | 0.4856801 | 25.90492
4.610811 | 0.4881914 | 26.02123
4.619712 | 0.4881914 | 26.02123
4.628613 | 0.4881914 | 26.02123
4.637514 | 0.4881914 | 26.02123
4.646416 | 0.4881914 | 26.02123
4.655317 | 0.4881914 | 26.02123
4.664218 | 0.4881914 | 26.02123
4.673119 | 0.4881914 | 26.02123
4.68202 | 0.4881914 | 26.02123
4.690921 | 0.4871868 | 25.97473
4.699823 | 0.4871868 | 25.97473
4.708724 | 0.4871868 | 25.97473
4.717625 | 0.4856801 | 25.90492
4.726526 | 0.4871868 | 25.97473
4.735427 | 0.4871868 | 25.97473
4.744329 | 0.4871868 | 25.97473
4.75323 | 0.4871868 | 25.97473
4.762131 | 0.4881914 | 26.02123
4.771032 | 0.4871868 | 25.97473
4.779933 | 0.4881914 | 26.02123
4.788834 | 0.4881914 | 26.02123
4.797736 | 0.4947207 | 26.32255
4.806637 | 0.4881914 | 26.02123
4.815538 | 0.4881914 | 26.02123
4.824439 | 0.4881914 | 26.02123
4.83334 | 0.4881914 | 26.02123
4.842241 | 0.4881914 | 26.02123
4.851143 | 0.4896981 | 26.0909
4.860044 | 0.4881914 | 26.02123
4.868945 | 0.4881914 | 26.02123
4.877846 | 0.4881914 | 26.02123
4.886747 | 0.4881914 | 26.02123
4.895649 | 0.4871868 | 25.97473
4.90455 | 0.4856801 | 25.90492
4.913451 | 0.4856801 | 25.90492
4.922352 | 0.4922094 | 26.20684
4.931253 | 0.4932139 | 26.25316
4.940154 | 0.4881914 | 26.02123
4.949056 | 0.4881914 | 26.02123
4.957957 | 0.4881914 | 26.02123
4.966858 | 0.4881914 | 26.02123
4.975759 | 0.4881914 | 26.02123
4.98466 | 0.4881914 | 26.02123
4.993562 | 0.4896981 | 26.0909
5.002463 | 0.4881914 | 26.02123
5.011364 | 0.4881914 | 26.02123
5.020265 | 0.4871868 | 25.97473
5.029166 | 0.4856801 | 25.90492
5.038067 | 0.4871868 | 25.97473
5.046969 | 0.4856801 | 25.90492
5.05587 | 0.4856801 | 25.90492
5.064771 | 0.4856801 | 25.90492
5.073672 | 0.4871868 | 25.97473
5.082573 | 0.4856801 | 25.90492
5.091474 | 0.4856801 | 25.90492
5.100376 | 0.4856801 | 25.90492
5.109277 | 0.4871868 | 25.97473
5.118178 | 0.4856801 | 25.90492
5.127079 | 0.4907026 | 26.13731
5.13598 | 0.4907026 | 26.13731
5.144882 | 0.4846756 | 25.85833
5.153783 | 0.4896981 | 26.0909
5.162684 | 0.4896981 | 26.0909
5.171585 | 0.4907026 | 26.13731
5.180486 | 0.4846756 | 25.85833
5.189387 | 0.4846756 | 25.85833
5.198289 | 0.4846756 | 25.85833
5.20719 | 0.4846756 | 25.85833
5.216091 | 0.4846756 | 25.85833
5.224992 | 0.4907026 | 26.13731
5.233893 | 0.4896981 | 26.0909
5.242795 | 0.4896981 | 26.0909
5.251696 | 0.4896981 | 26.0909
5.260597 | 0.4831688 | 25.78838
5.269498 | 0.4871868 | 25.97473
5.278399 | 0.4821643 | 25.74171
5.2873 | 0.4856801 | 25.90492
5.296202 | 0.4871868 | 25.97473
5.305103 | 0.4856801 | 25.90492
5.314004 | 0.4871868 | 25.97473
5.322905 | 0.4871868 | 25.97473
5.331806 | 0.4881914 | 26.02123
5.340708 | 0.4881914 | 26.02123
5.349609 | 0.4881914 | 26.02123
5.35851 | 0.4881914 | 26.02123
5.367411 | 0.4881914 | 26.02123
5.376312 | 0.4881914 | 26.02123
5.385213 | 0.4881914 | 26.02123
5.394115 | 0.4896981 | 26.0909
5.403016 | 0.4896981 | 26.0909
5.411917 | 0.4881914 | 26.02123
5.420818 | 0.4896981 | 26.0909
5.429719 | 0.4881914 | 26.02123
5.43862 | 0.4881914 | 26.02123
5.447522 | 0.4896981 | 26.0909
5.456423 | 0.4881914 | 26.02123
5.465324 | 0.4881914 | 26.02123
5.474225 | 0.4871868 | 25.97473
5.483126 | 0.4871868 | 25.97473
5.492028 | 0.4871868 | 25.97473
5.500929 | 0.4871868 | 25.97473
5.50983 | 0.4871868 | 25.97473
5.518731 | 0.4871868 | 25.97473
5.527632 | 0.4922094 | 26.20684
5.536533 | 0.4871868 | 25.97473
5.545435 | 0.4922094 | 26.20684
5.554336 | 0.4907026 | 26.13731
5.563237 | 0.4907026 | 26.13731
5.572138 | 0.4896981 | 26.0909
5.581039 | 0.4896981 | 26.0909
5.589941 | 0.4896981 | 26.0909
5.598842 | 0.4896981 | 26.0909
5.607743 | 0.4907026 | 26.13731
5.616644 | 0.4907026 | 26.13731
5.625545 | 0.4907026 | 26.13731
5.634446 | 0.4922094 | 26.20684
5.643348 | 0.4932139 | 26.25316
5.652249 | 0.4881914 | 26.02123
5.66115 | 0.4896981 | 26.0909
5.670051 | 0.4896981 | 26.0909
5.678952 | 0.4881914 | 26.02123
5.687853 | 0.4881914 | 26.02123
5.696755 | 0.4881914 | 26.02123
5.705656 | 0.4871868 | 25.97473
5.714557 | 0.4871868 | 25.97473
5.723458 | 0.4871868 | 25.97473
5.732359 | 0.4922094 | 26.20684
5.741261 | 0.4932139 | 26.25316
5.750162 | 0.4922094 | 26.20684
5.759063 | 0.4856801 | 25.90492
5.767964 | 0.4871868 | 25.97473
5.776865 | 0.4856801 | 25.90492
5.785766 | 0.4871868 | 25.97473
5.794668 | 0.4871868 | 25.97473
5.803569 | 0.4871868 | 25.97473
5.81247 | 0.4871868 | 25.97473
5.821371 | 0.4871868 | 25.97473
5.830272 | 0.4856801 | 25.90492
5.839174 | 0.4856801 | 25.90492
5.848075 | 0.4871868 | 25.97473
5.856976 | 0.4881914 | 26.02123
5.865877 | 0.4881914 | 26.02123
5.874778 | 0.4896981 | 26.0909
5.883679 | 0.4881914 | 26.02123
5.892581 | 0.4896981 | 26.0909
5.901482 | 0.4881914 | 26.02123
5.910383 | 0.4881914 | 26.02123
5.919284 | 0.4881914 | 26.02123
5.928185 | 0.4881914 | 26.02123
5.937087 | 0.4881914 | 26.02123
5.945988 | 0.4871868 | 25.97473
5.954889 | 0.4871868 | 25.97473
5.96379 | 0.4871868 | 25.97473
5.972691 | 0.4871868 | 25.97473
5.981592 | 0.4881914 | 26.02123
5.990494 | 0.4871868 | 25.97473
5.999395 | 0.4881914 | 26.02123
6.008296 | 0.4881914 | 26.02123
6.017197 | 0.4871868 | 25.97473
6.026098 | 0.4871868 | 25.97473
6.034999 | 0.4871868 | 25.97473
6.043901 | 0.4871868 | 25.97473
6.052802 | 0.4856801 | 25.90492
6.061703 | 0.4856801 | 25.90492
6.070604 | 0.4856801 | 25.90492
6.079505 | 0.4846756 | 25.85833
6.088407 | 0.4846756 | 25.85833
6.097308 | 0.4846756 | 25.85833
6.106209 | 0.4896981 | 26.0909
6.11511 | 0.4846756 | 25.85833
6.124011 | 0.4846756 | 25.85833
6.132912 | 0.4896981 | 26.0909
6.141814 | 0.4856801 | 25.90492
6.150715 | 0.4907026 | 26.13731
6.159616 | 0.4907026 | 26.13731
6.168517 | 0.4907026 | 26.13731
6.177418 | 0.4856801 | 25.90492
6.18632 | 0.4871868 | 25.97473
6.195221 | 0.4881914 | 26.02123
6.204122 | 0.4932139 | 26.25316
6.213023 | 0.4922094 | 26.20684
6.221924 | 0.4932139 | 26.25316
6.230825 | 0.4932139 | 26.25316
6.239727 | 0.4922094 | 26.20684
6.248628 | 0.4922094 | 26.20684
6.257529 | 0.4922094 | 26.20684
6.26643 | 0.4907026 | 26.13731
6.275331 | 0.4907026 | 26.13731
6.284233 | 0.4907026 | 26.13731
6.293134 | 0.4907026 | 26.13731
6.302035 | 0.4907026 | 26.13731
6.310936 | 0.4907026 | 26.13731
6.319837 | 0.4896981 | 26.0909
6.328738 | 0.4896981 | 26.0909
6.33764 | 0.4896981 | 26.0909
6.346541 | 0.4896981 | 26.0909
6.355442 | 0.4886936 | 26.04446
6.364343 | 0.4896981 | 26.0909
6.373244 | 0.4947207 | 26.32255
6.382145 | 0.4947207 | 26.32255
6.391047 | 0.4896981 | 26.0909
6.399948 | 0.4886936 | 26.04446
6.408849 | 0.4886936 | 26.04446
6.41775 | 0.4896981 | 26.0909
6.426651 | 0.4886936 | 26.04446
6.435553 | 0.4896981 | 26.0909
6.444454 | 0.4886936 | 26.04446
6.453355 | 0.4896981 | 26.0909
6.462256 | 0.4896981 | 26.0909
6.471157 | 0.4896981 | 26.0909
6.480058 | 0.4886936 | 26.04446
6.48896 | 0.4896981 | 26.0909
6.497861 | 0.4896981 | 26.0909
6.506762 | 0.4896981 | 26.0909
6.515663 | 0.4896981 | 26.0909
6.524564 | 0.4896981 | 26.0909
6.533466 | 0.4896981 | 26.0909
6.542367 | 0.4886936 | 26.04446
6.551268 | 0.4886936 | 26.04446
6.560169 | 0.4886936 | 26.04446
6.56907 | 0.4871868 | 25.97473
6.577971 | 0.4886936 | 26.04446
6.586873 | 0.4871868 | 25.97473
6.595774 | 0.4871868 | 25.97473
6.604675 | 0.4861823 | 25.9282
6.613576 | 0.4861823 | 25.9282
6.622477 | 0.4846756 | 25.85833
6.631378 | 0.4861823 | 25.9282
6.64028 | 0.4846756 | 25.85833
6.649181 | 0.4846756 | 25.85833
6.658082 | 0.4846756 | 25.85833
6.666983 | 0.4896981 | 26.0909
6.675884 | 0.4871868 | 25.97473
6.684786 | 0.4922094 | 26.20684
6.693687 | 0.4922094 | 26.20684
6.702588 | 0.4922094 | 26.20684
6.711489 | 0.4871868 | 25.97473
6.72039 | 0.4871868 | 25.97473
6.729291 | 0.4871868 | 25.97473
6.738193 | 0.4871868 | 25.97473
6.747094 | 0.4922094 | 26.20684
6.755995 | 0.4912049 | 26.1605
6.764896 | 0.4922094 | 26.20684
6.773797 | 0.4922094 | 26.20684
6.782699 | 0.4912049 | 26.1605
6.7916 | 0.4896981 | 26.0909
6.800501 | 0.4896981 | 26.0909
6.809402 | 0.4912049 | 26.1605
6.818303 | 0.4912049 | 26.1605
6.827204 | 0.4912049 | 26.1605
6.836106 | 0.4912049 | 26.1605
6.845007 | 0.4896981 | 26.0909
6.853908 | 0.4912049 | 26.1605
6.862809 | 0.4912049 | 26.1605
6.87171 | 0.4912049 | 26.1605
6.880612 | 0.4922094 | 26.20684
6.889513 | 0.4912049 | 26.1605
6.898414 | 0.4922094 | 26.20684
6.907315 | 0.4922094 | 26.20684
6.916216 | 0.4912049 | 26.1605
6.925117 | 0.4912049 | 26.1605
6.934019 | 0.4912049 | 26.1605
6.94292 | 0.4912049 | 26.1605
6.951821 | 0.4912049 | 26.1605
6.960722 | 0.4912049 | 26.1605
6.969623 | 0.4896981 | 26.0909
6.978524 | 0.4912049 | 26.1605
6.987426 | 0.4896981 | 26.0909
6.996327 | 0.4912049 | 26.1605
7.005228 | 0.4912049 | 26.1605
7.014129 | 0.4896981 | 26.0909
7.02303 | 0.4896981 | 26.0909
7.031932 | 0.4896981 | 26.0909
7.040833 | 0.4896981 | 26.0909
7.049734 | 0.4912049 | 26.1605
7.058635 | 0.4912049 | 26.1605
7.067536 | 0.4912049 | 26.1605
7.076437 | 0.4912049 | 26.1605
7.085339 | 0.4922094 | 26.20684
7.09424 | 0.4922094 | 26.20684
7.103141 | 0.4912049 | 26.1605
7.112042 | 0.4922094 | 26.20684
7.120943 | 0.4922094 | 26.20684
7.129845 | 0.4912049 | 26.1605
7.138746 | 0.4922094 | 26.20684
7.147647 | 0.4912049 | 26.1605
7.156548 | 0.4912049 | 26.1605
7.165449 | 0.4896981 | 26.0909
7.17435 | 0.4896981 | 26.0909
7.183252 | 0.4912049 | 26.1605
7.192153 | 0.4912049 | 26.1605
7.201054 | 0.4912049 | 26.1605
7.209955 | 0.4912049 | 26.1605
7.218856 | 0.4922094 | 26.20684
7.227757 | 0.4922094 | 26.20684
7.236659 | 0.4912049 | 26.1605
7.24556 | 0.4912049 | 26.1605
7.254461 | 0.4912049 | 26.1605
7.263362 | 0.4912049 | 26.1605
7.272263 | 0.4912049 | 26.1605
7.281165 | 0.4896981 | 26.0909
7.290066 | 0.4896981 | 26.0909
7.298967 | 0.4896981 | 26.0909
7.307868 | 0.4896981 | 26.0909
7.316769 | 0.4896981 | 26.0909
7.32567 | 0.4886936 | 26.04446
7.334572 | 0.4886936 | 26.04446
7.343473 | 0.4886936 | 26.04446
7.352374 | 0.4886936 | 26.04446
7.361275 | 0.4896981 | 26.0909
7.370176 | 0.4937162 | 26.2763
7.379078 | 0.4937162 | 26.2763
7.387979 | 0.4937162 | 26.2763
7.39688 | 0.4922094 | 26.20684
7.405781 | 0.4922094 | 26.20684
7.414682 | 0.4922094 | 26.20684
7.423583 | 0.4912049 | 26.1605
7.432485 | 0.4912049 | 26.1605
7.441386 | 0.4912049 | 26.1605
7.450287 | 0.4896981 | 26.0909
7.459188 | 0.4896981 | 26.0909
7.468089 | 0.4912049 | 26.1605
7.476991 | 0.4912049 | 26.1605
7.485892 | 0.4922094 | 26.20684
7.494793 | 0.4912049 | 26.1605
7.503694 | 0.4922094 | 26.20684
7.512595 | 0.4912049 | 26.1605
7.521496 | 0.4912049 | 26.1605
7.530398 | 0.4922094 | 26.20684
7.539299 | 0.4937162 | 26.2763
7.5482 | 0.4871868 | 25.97473
7.557101 | 0.4937162 | 26.2763
7.566002 | 0.4947207 | 26.32255
7.574903 | 0.4886936 | 26.04446
7.583805 | 0.4886936 | 26.04446
7.592706 | 0.4886936 | 26.04446
7.601607 | 0.4886936 | 26.04446
7.610508 | 0.4886936 | 26.04446
7.619409 | 0.4871868 | 25.97473
7.628311 | 0.4871868 | 25.97473
7.637212 | 0.4871868 | 25.97473
7.646113 | 0.4871868 | 25.97473
7.655014 | 0.4871868 | 25.97473
7.663915 | 0.4861823 | 25.9282
7.672816 | 0.4846756 | 25.85833
7.681718 | 0.4912049 | 26.1605
7.690619 | 0.4912049 | 26.1605
7.69952 | 0.4922094 | 26.20684
7.708421 | 0.4912049 | 26.1605
7.717322 | 0.4886936 | 26.04446
7.726224 | 0.4912049 | 26.1605
7.735125 | 0.4896981 | 26.0909
7.744026 | 0.4896981 | 26.0909
7.752927 | 0.4896981 | 26.0909
7.761828 | 0.4922094 | 26.20684
7.770729 | 0.4922094 | 26.20684
7.779631 | 0.4922094 | 26.20684
7.788532 | 0.4922094 | 26.20684
7.797433 | 0.4922094 | 26.20684
7.806334 | 0.4922094 | 26.20684
7.815235 | 0.4922094 | 26.20684
7.824137 | 0.4922094 | 26.20684
7.833038 | 0.4922094 | 26.20684
7.841939 | 0.4912049 | 26.1605
7.85084 | 0.4912049 | 26.1605
7.859741 | 0.4922094 | 26.20684
7.868642 | 0.4922094 | 26.20684
7.877544 | 0.4922094 | 26.20684
7.886445 | 0.4922094 | 26.20684
7.895346 | 0.4922094 | 26.20684
7.904247 | 0.4922094 | 26.20684
7.913148 | 0.4922094 | 26.20684
7.922049 | 0.4922094 | 26.20684
7.930951 | 0.4922094 | 26.20684
7.939852 | 0.4922094 | 26.20684
7.948753 | 0.4922094 | 26.20684
7.957654 | 0.4922094 | 26.20684
7.966555 | 0.4937162 | 26.2763
7.975457 | 0.4922094 | 26.20684
7.984358 | 0.4912049 | 26.1605
7.993259 | 0.4922094 | 26.20684
8.00216 | 0.4912049 | 26.1605
8.011061 | 0.4912049 | 26.1605
8.019962 | 0.4912049 | 26.1605
8.028864 | 0.4912049 | 26.1605
8.037765 | 0.4896981 | 26.0909
8.046666 | 0.4912049 | 26.1605
8.055567 | 0.4912049 | 26.1605
8.064468 | 0.4912049 | 26.1605
8.07337 | 0.4922094 | 26.20684
8.082271 | 0.4912049 | 26.1605
8.091172 | 0.4912049 | 26.1605
8.100073 | 0.4922094 | 26.20684
8.108974 | 0.4912049 | 26.1605
8.117875 | 0.4922094 | 26.20684
8.126777 | 0.4922094 | 26.20684
8.135678 | 0.4912049 | 26.1605
8.144579 | 0.4912049 | 26.1605
8.15348 | 0.4912049 | 26.1605
8.162381 | 0.4912049 | 26.1605
8.171282 | 0.4896981 | 26.0909
8.180184 | 0.4886936 | 26.04446
8.189085 | 0.4896981 | 26.0909
8.197986 | 0.4947207 | 26.32255
8.206887 | 0.4912049 | 26.1605
8.215788 | 0.4912049 | 26.1605
8.22469 | 0.4912049 | 26.1605
8.233591 | 0.4962274 | 26.39187
8.242492 | 0.4962274 | 26.39187
8.251393 | 0.4896981 | 26.0909
8.260294 | 0.4912049 | 26.1605
8.269195 | 0.4912049 | 26.1605
8.278097 | 0.4912049 | 26.1605
8.286998 | 0.4912049 | 26.1605
8.295899 | 0.4912049 | 26.1605
8.3048 | 0.4912049 | 26.1605
8.313701 | 0.4922094 | 26.20684
8.322603 | 0.4912049 | 26.1605
8.331504 | 0.4922094 | 26.20684
8.340405 | 0.4922094 | 26.20684
8.349306 | 0.4922094 | 26.20684
8.358207 | 0.4922094 | 26.20684
8.367108 | 0.4922094 | 26.20684
8.37601 | 0.4922094 | 26.20684
8.384911 | 0.4922094 | 26.20684
8.393812 | 0.4912049 | 26.1605
8.402713 | 0.4912049 | 26.1605
8.411614 | 0.4912049 | 26.1605
8.420516 | 0.4922094 | 26.20684
8.429417 | 0.4912049 | 26.1605
8.438318 | 0.4922094 | 26.20684
8.447219 | 0.4922094 | 26.20684
8.45612 | 0.4937162 | 26.2763
8.465021 | 0.4937162 | 26.2763
8.473923 | 0.4937162 | 26.2763
8.482824 | 0.4937162 | 26.2763
8.491725 | 0.4937162 | 26.2763
8.500626 | 0.4997432 | 26.55328
8.509527 | 0.4922094 | 26.20684
8.518428 | 0.4922094 | 26.20684
8.52733 | 0.4922094 | 26.20684
8.536231 | 0.4922094 | 26.20684
8.545132 | 0.4937162 | 26.2763
8.554033 | 0.4937162 | 26.2763
8.562934 | 0.4937162 | 26.2763
8.571836 | 0.4912049 | 26.1605
8.580737 | 0.4922094 | 26.20684
8.589638 | 0.4922094 | 26.20684
8.598539 | 0.4922094 | 26.20684
8.60744 | 0.4912049 | 26.1605
8.616341 | 0.4922094 | 26.20684
8.625243 | 0.4922094 | 26.20684
8.634144 | 0.4922094 | 26.20684
8.643045 | 0.4937162 | 26.2763
8.651946 | 0.4947207 | 26.32255
8.660847 | 0.4962274 | 26.39187
8.669749 | 0.4896981 | 26.0909
8.67865 | 0.4896981 | 26.0909
8.687551 | 0.4886936 | 26.04446
8.696452 | 0.4947207 | 26.32255
8.705353 | 0.4947207 | 26.32255
8.714254 | 0.4896981 | 26.0909
8.723156 | 0.4947207 | 26.32255
8.732057 | 0.4962274 | 26.39187
8.740958 | 0.4947207 | 26.32255
8.749859 | 0.4947207 | 26.32255
8.75876 | 0.4947207 | 26.32255
8.767661 | 0.4947207 | 26.32255
8.776563 | 0.4947207 | 26.32255
8.785464 | 0.4937162 | 26.2763
8.794365 | 0.4937162 | 26.2763
8.803266 | 0.4937162 | 26.2763
8.812167 | 0.4937162 | 26.2763
8.821069 | 0.4937162 | 26.2763
8.82997 | 0.4922094 | 26.20684
8.838871 | 0.4912049 | 26.1605
8.847772 | 0.4962274 | 26.39187
8.856673 | 0.4947207 | 26.32255
8.865574 | 0.4947207 | 26.32255
8.874476 | 0.4937162 | 26.2763
8.883377 | 0.4922094 | 26.20684
8.892278 | 0.4922094 | 26.20684
8.901179 | 0.4962274 | 26.39187
8.91008 | 0.4962274 | 26.39187
8.918982 | 0.4947207 | 26.32255
8.927883 | 0.4947207 | 26.32255
8.936784 | 0.4987387 | 26.50721
8.945685 | 0.4997432 | 26.55328
8.954586 | 0.4977342 | 26.4611
8.963487 | 0.4977342 | 26.4611
8.972389 | 0.4962274 | 26.39187
8.98129 | 0.4851778 | 25.88163
8.990191 | 0.4851778 | 25.88163
8.999092 | 0.4826666 | 25.76505
9.007993 | 0.4826666 | 25.76505
9.016895 | 0.4826666 | 25.76505
9.025796 | 0.4826666 | 25.76505
9.034697 | 0.4826666 | 25.76505
9.043598 | 0.4912049 | 26.1605
9.052499 | 0.4902004 | 26.11411
9.0614 | 0.4902004 | 26.11411
9.070302 | 0.4886936 | 26.04446
9.079203 | 0.4786485 | 25.57804
9.088104 | 0.477644 | 25.53119
9.097005 | 0.477644 | 25.53119
9.105906 | 0.477644 | 25.53119
9.114807 | 0.477644 | 25.53119
9.123709 | 0.477644 | 25.53119
9.13261 | 0.477644 | 25.53119
9.141511 | 0.4761372 | 25.46086
9.150412 | 0.4861823 | 25.9282
9.159313 | 0.4761372 | 25.46086
9.168215 | 0.4851778 | 25.88163
9.177116 | 0.4851778 | 25.88163
9.186017 | 0.4851778 | 25.88163
9.194918 | 0.4851778 | 25.88163
9.203819 | 0.4861823 | 25.9282
9.21272 | 0.4861823 | 25.9282
9.221622 | 0.4826666 | 25.76505
9.230523 | 0.4836711 | 25.81171
9.239424 | 0.4851778 | 25.88163
9.248325 | 0.4876891 | 25.99799
9.257226 | 0.4952229 | 26.34567
9.266128 | 0.4912049 | 26.1605
9.275029 | 0.4902004 | 26.11411
9.28393 | 0.4912049 | 26.1605
9.292831 | 0.4912049 | 26.1605
9.301732 | 0.4912049 | 26.1605
9.310633 | 0.4912049 | 26.1605
9.319535 | 0.4912049 | 26.1605
9.328436 | 0.4912049 | 26.1605
9.337337 | 0.4937162 | 26.2763
9.346238 | 0.4937162 | 26.2763
9.355139 | 0.4937162 | 26.2763
9.364041 | 0.4927116 | 26.23
9.372942 | 0.4977342 | 26.4611
9.381843 | 0.4977342 | 26.4611
9.390744 | 0.4962274 | 26.39187
9.399645 | 0.4977342 | 26.4611
9.408546 | 0.4977342 | 26.4611
9.417448 | 0.4977342 | 26.4611
9.426349 | 0.4977342 | 26.4611
9.43525 | 0.4937162 | 26.2763
9.444151 | 0.4927116 | 26.23
9.453052 | 0.4927116 | 26.23
9.461953 | 0.4927116 | 26.23
9.470855 | 0.4927116 | 26.23
9.479756 | 0.4927116 | 26.23
9.488657 | 0.4927116 | 26.23
9.497558 | 0.4937162 | 26.2763
9.506459 | 0.4927116 | 26.23
9.515361 | 0.4977342 | 26.4611
9.524262 | 0.4927116 | 26.23
9.533163 | 0.4977342 | 26.4611
9.542064 | 0.4987387 | 26.50721
9.550965 | 0.4987387 | 26.50721
9.559866 | 0.4937162 | 26.2763
9.568768 | 0.4937162 | 26.2763
9.577669 | 0.4937162 | 26.2763
9.58657 | 0.4947207 | 26.32255
9.595471 | 0.4947207 | 26.32255
9.604372 | 0.4937162 | 26.2763
9.613274 | 0.4937162 | 26.2763
9.622175 | 0.4987387 | 26.50721
9.631076 | 0.4977342 | 26.4611
9.639977 | 0.4977342 | 26.4611
9.648878 | 0.4987387 | 26.50721
9.657779 | 0.4927116 | 26.23
9.666681 | 0.4937162 | 26.2763
9.675582 | 0.4937162 | 26.2763
9.684483 | 0.4927116 | 26.23
9.693384 | 0.4912049 | 26.1605
9.702285 | 0.4912049 | 26.1605
9.711186 | 0.4927116 | 26.23
9.720088 | 0.4987387 | 26.50721
9.728989 | 0.4977342 | 26.4611
9.73789 | 0.4977342 | 26.4611
9.746791 | 0.4912049 | 26.1605
9.755692 | 0.4987387 | 26.50721
9.764594 | 0.4927116 | 26.23
9.773495 | 0.4937162 | 26.2763
9.782396 | 0.4927116 | 26.23
9.791297 | 0.4927116 | 26.23
9.800198 | 0.4927116 | 26.23
9.809099 | 0.4927116 | 26.23
9.818001 | 0.4927116 | 26.23
9.826902 | 0.4927116 | 26.23
9.835803 | 0.4912049 | 26.1605
9.844704 | 0.4912049 | 26.1605
9.853605 | 0.4902004 | 26.11411
9.862507 | 0.4927116 | 26.23
9.871408 | 0.4912049 | 26.1605
9.880309 | 0.4962274 | 26.39187
9.88921 | 0.4962274 | 26.39187
9.898111 | 0.4962274 | 26.39187
9.907012 | 0.4977342 | 26.4611
9.915914 | 0.4977342 | 26.4611
9.924815 | 0.4912049 | 26.1605
9.933716 | 0.4962274 | 26.39187
9.942617 | 0.4962274 | 26.39187
9.951518 | 0.4912049 | 26.1605
9.96042 | 0.4962274 | 26.39187
9.969321 | 0.4952229 | 26.34567
9.978222 | 0.4952229 | 26.34567
9.987123 | 0.4937162 | 26.2763
9.996024 | 0.4876891 | 25.99799
10.00493 | 0.4937162 | 26.2763
10.01383 | 0.4937162 | 26.2763
10.02273 | 0.4937162 | 26.2763
10.03163 | 0.4952229 | 26.34567
10.04053 | 0.4952229 | 26.34567
10.04943 | 0.4952229 | 26.34567
10.05833 | 0.4952229 | 26.34567
10.06723 | 0.4937162 | 26.2763
10.07613 | 0.4937162 | 26.2763
10.08504 | 0.4836711 | 25.81171
10.09394 | 0.4836711 | 25.81171
10.10284 | 0.4836711 | 25.81171
10.11174 | 0.4826666 | 25.76505
10.12064 | 0.4927116 | 26.23
10.12954 | 0.4952229 | 26.34567
10.13844 | 0.4937162 | 26.2763
10.14734 | 0.4952229 | 26.34567
10.15625 | 0.4851778 | 25.88163
10.16515 | 0.4952229 | 26.34567
10.17405 | 0.4952229 | 26.34567
10.18295 | 0.4962274 | 26.39187
10.19185 | 0.4952229 | 26.34567
10.20075 | 0.4952229 | 26.34567
10.20965 | 0.4952229 | 26.34567
10.21855 | 0.4952229 | 26.34567
10.22745 | 0.4952229 | 26.34567
10.23636 | 0.4952229 | 26.34567
10.24526 | 0.4952229 | 26.34567
10.25416 | 0.4952229 | 26.34567
10.26306 | 0.4952229 | 26.34567
10.27196 | 0.4952229 | 26.34567
10.28086 | 0.4937162 | 26.2763
10.28976 | 0.4937162 | 26.2763
10.29866 | 0.4927116 | 26.23
10.30757 | 0.4927116 | 26.23
10.31647 | 0.4937162 | 26.2763
10.32537 | 0.4826666 | 25.76505
10.33427 | 0.4836711 | 25.81171
10.34317 | 0.4836711 | 25.81171
10.35207 | 0.4836711 | 25.81171
10.36097 | 0.4836711 | 25.81171
10.36987 | 0.4851778 | 25.88163
10.37877 | 0.4836711 | 25.81171
10.38768 | 0.4937162 | 26.2763
10.39658 | 0.4836711 | 25.81171
10.40548 | 0.4836711 | 25.81171
10.41438 | 0.4851778 | 25.88163
10.42328 | 0.4836711 | 25.81171
10.43218 | 0.4836711 | 25.81171
10.44108 | 0.4836711 | 25.81171
10.44998 | 0.4836711 | 25.81171
10.45889 | 0.4836711 | 25.81171
10.46779 | 0.4836711 | 25.81171
10.47669 | 0.4836711 | 25.81171
10.48559 | 0.4826666 | 25.76505
10.49449 | 0.4811598 | 25.69499
10.50339 | 0.4811598 | 25.69499
10.51229 | 0.4826666 | 25.76505
10.52119 | 0.4811598 | 25.69499
10.53009 | 0.4811598 | 25.69499
10.539 | 0.4801553 | 25.64824
10.5479 | 0.4801553 | 25.64824
10.5568 | 0.4801553 | 25.64824
10.5657 | 0.4811598 | 25.69499
10.5746 | 0.4811598 | 25.69499
10.5835 | 0.4811598 | 25.69499
10.5924 | 0.4801553 | 25.64824
10.6013 | 0.4801553 | 25.64824
10.61021 | 0.4801553 | 25.64824
10.61911 | 0.4801553 | 25.64824
10.62801 | 0.4786485 | 25.57804
10.63691 | 0.4786485 | 25.57804
10.64581 | 0.4786485 | 25.57804
10.65471 | 0.477644 | 25.53119
10.66361 | 0.477644 | 25.53119
10.67251 | 0.477644 | 25.53119
10.68142 | 0.477644 | 25.53119
10.69032 | 0.4761372 | 25.46086
10.69922 | 0.4761372 | 25.46086
10.70812 | 0.4761372 | 25.46086
10.71702 | 0.4761372 | 25.46086
10.72592 | 0.4811598 | 25.69499
10.73482 | 0.4801553 | 25.64824
10.74372 | 0.4801553 | 25.64824
10.75262 | 0.4801553 | 25.64824
10.76153 | 0.4801553 | 25.64824
10.77043 | 0.4861823 | 25.9282
10.77933 | 0.4861823 | 25.9282
10.78823 | 0.4851778 | 25.88163
10.79713 | 0.4836711 | 25.81171
10.80603 | 0.4836711 | 25.81171
10.81493 | 0.4826666 | 25.76505
10.82383 | 0.4826666 | 25.76505
10.83274 | 0.4826666 | 25.76505
10.84164 | 0.4826666 | 25.76505
10.85054 | 0.481662 | 25.71835
10.85944 | 0.481662 | 25.71835
10.86834 | 0.4826666 | 25.76505
10.87724 | 0.481662 | 25.71835
10.88614 | 0.4801553 | 25.64824
10.89504 | 0.4791508 | 25.60145
10.90394 | 0.4801553 | 25.64824
10.91285 | 0.4826666 | 25.76505
10.92175 | 0.4826666 | 25.76505
10.93065 | 0.4826666 | 25.76505
10.93955 | 0.4826666 | 25.76505
10.94845 | 0.4836711 | 25.81171
10.95735 | 0.4826666 | 25.76505
10.96625 | 0.4836711 | 25.81171
10.97515 | 0.4826666 | 25.76505
10.98406 | 0.4826666 | 25.76505
10.99296 | 0.4826666 | 25.76505
11.00186 | 0.481662 | 25.71835
11.01076 | 0.481662 | 25.71835
11.01966 | 0.4826666 | 25.76505
11.02856 | 0.4826666 | 25.76505
11.03746 | 0.481662 | 25.71835
11.04636 | 0.481662 | 25.71835
11.05526 | 0.4801553 | 25.64824
11.06417 | 0.4801553 | 25.64824
11.07307 | 0.4801553 | 25.64824
11.08197 | 0.481662 | 25.71835
11.09087 | 0.481662 | 25.71835
11.09977 | 0.481662 | 25.71835
11.10867 | 0.481662 | 25.71835
11.11757 | 0.481662 | 25.71835
11.12647 | 0.481662 | 25.71835
11.13538 | 0.481662 | 25.71835
11.14428 | 0.481662 | 25.71835
11.15318 | 0.4826666 | 25.76505
11.16208 | 0.4876891 | 25.99799
11.17098 | 0.4876891 | 25.99799
11.17988 | 0.4876891 | 25.99799
11.18878 | 0.4866846 | 25.95147
11.19768 | 0.4801553 | 25.64824
11.20658 | 0.481662 | 25.71835
11.21549 | 0.481662 | 25.71835
11.22439 | 0.481662 | 25.71835
11.23329 | 0.4876891 | 25.99799
11.24219 | 0.481662 | 25.71835
11.25109 | 0.4866846 | 25.95147
11.25999 | 0.4876891 | 25.99799
11.26889 | 0.4866846 | 25.95147
11.27779 | 0.4866846 | 25.95147
11.2867 | 0.4851778 | 25.88163
11.2956 | 0.4801553 | 25.64824
11.3045 | 0.4851778 | 25.88163
11.3134 | 0.4866846 | 25.95147
11.3223 | 0.4927116 | 26.23
11.3312 | 0.4866846 | 25.95147
11.3401 | 0.4851778 | 25.88163
11.349 | 0.4851778 | 25.88163
11.3579 | 0.4866846 | 25.95147
11.36681 | 0.4851778 | 25.88163
11.37571 | 0.4841733 | 25.83503
11.38461 | 0.4851778 | 25.88163
11.39351 | 0.4902004 | 26.11411
11.40241 | 0.4891959 | 26.06769
11.41131 | 0.4891959 | 26.06769
11.42021 | 0.4876891 | 25.99799
11.42911 | 0.4876891 | 25.99799
11.43802 | 0.4876891 | 25.99799
11.44692 | 0.4876891 | 25.99799
11.45582 | 0.4751327 | 25.41392
11.46472 | 0.4766395 | 25.48431
11.47362 | 0.477644 | 25.53119
11.48252 | 0.477644 | 25.53119
11.49142 | 0.477644 | 25.53119
11.50032 | 0.4766395 | 25.48431
11.50922 | 0.4766395 | 25.48431
11.51813 | 0.477644 | 25.53119
11.52703 | 0.4826666 | 25.76505
11.53593 | 0.481662 | 25.71835
11.54483 | 0.477644 | 25.53119
11.55373 | 0.481662 | 25.71835
11.56263 | 0.481662 | 25.71835
11.57153 | 0.4766395 | 25.48431
11.58043 | 0.4766395 | 25.48431
11.58934 | 0.477644 | 25.53119
11.59824 | 0.4826666 | 25.76505
11.60714 | 0.4826666 | 25.76505
11.61604 | 0.4766395 | 25.48431
11.62494 | 0.4766395 | 25.48431
11.63384 | 0.477644 | 25.53119
11.64274 | 0.477644 | 25.53119
11.65164 | 0.477644 | 25.53119
11.66054 | 0.477644 | 25.53119
11.66945 | 0.477644 | 25.53119
11.67835 | 0.477644 | 25.53119
11.68725 | 0.477644 | 25.53119
11.69615 | 0.477644 | 25.53119
11.70505 | 0.4791508 | 25.60145
11.71395 | 0.477644 | 25.53119
11.72285 | 0.4766395 | 25.48431
11.73175 | 0.477644 | 25.53119
11.74066 | 0.477644 | 25.53119
11.74956 | 0.477644 | 25.53119
11.75846 | 0.4791508 | 25.60145
11.76736 | 0.4791508 | 25.60145
11.77626 | 0.4791508 | 25.60145
11.78516 | 0.4791508 | 25.60145
11.79406 | 0.4791508 | 25.60145
11.80296 | 0.4791508 | 25.60145
11.81186 | 0.4791508 | 25.60145
11.82077 | 0.4791508 | 25.60145
11.82967 | 0.477644 | 25.53119
11.83857 | 0.477644 | 25.53119
11.84747 | 0.477644 | 25.53119
11.85637 | 0.477644 | 25.53119
11.86527 | 0.4766395 | 25.48431
11.87417 | 0.4826666 | 25.76505
11.88307 | 0.4826666 | 25.76505
11.89198 | 0.4826666 | 25.76505
11.90088 | 0.4826666 | 25.76505
11.90978 | 0.4841733 | 25.83503
11.91868 | 0.4841733 | 25.83503
11.92758 | 0.477644 | 25.53119
11.93648 | 0.4826666 | 25.76505
11.94538 | 0.4826666 | 25.76505
11.95428 | 0.4826666 | 25.76505
11.96318 | 0.4826666 | 25.76505
11.97209 | 0.481662 | 25.71835
11.98099 | 0.4826666 | 25.76505
11.98989 | 0.477644 | 25.53119
11.99879 | 0.4826666 | 25.76505
12.00769 | 0.4826666 | 25.76505
12.01659 | 0.4826666 | 25.76505
12.02549 | 0.481662 | 25.71835
12.03439 | 0.4826666 | 25.76505
12.0433 | 0.481662 | 25.71835
12.0522 | 0.481662 | 25.71835
12.0611 | 0.481662 | 25.71835
12.07 | 0.481662 | 25.71835
12.0789 | 0.4801553 | 25.64824
12.0878 | 0.4801553 | 25.64824
12.0967 | 0.4801553 | 25.64824
12.1056 | 0.4801553 | 25.64824
12.1145 | 0.4851778 | 25.88163
12.12341 | 0.4851778 | 25.88163
12.13231 | 0.4801553 | 25.64824
12.14121 | 0.4851778 | 25.88163
12.15011 | 0.4791508 | 25.60145
12.15901 | 0.4791508 | 25.60145
12.16791 | 0.4791508 | 25.60145
12.17681 | 0.4851778 | 25.88163
12.18571 | 0.4841733 | 25.83503
12.19462 | 0.4841733 | 25.83503
12.20352 | 0.4841733 | 25.83503
12.21242 | 0.4841733 | 25.83503
12.22132 | 0.4826666 | 25.76505
12.23022 | 0.4841733 | 25.83503
12.23912 | 0.4841733 | 25.83503
12.24802 | 0.4826666 | 25.76505
12.25692 | 0.4826666 | 25.76505
12.26582 | 0.4826666 | 25.76505
12.27473 | 0.4826666 | 25.76505
12.28363 | 0.481662 | 25.71835
12.29253 | 0.4801553 | 25.64824
12.30143 | 0.4801553 | 25.64824
12.31033 | 0.481662 | 25.71835
12.31923 | 0.481662 | 25.71835
12.32813 | 0.4801553 | 25.64824
12.33703 | 0.4826666 | 25.76505
12.34594 | 0.481662 | 25.71835
12.35484 | 0.481662 | 25.71835
12.36374 | 0.481662 | 25.71835
12.37264 | 0.4876891 | 25.99799
12.38154 | 0.4826666 | 25.76505
12.39044 | 0.4866846 | 25.95147
12.39934 | 0.4866846 | 25.95147
12.40824 | 0.481662 | 25.71835
12.41714 | 0.4801553 | 25.64824
12.42605 | 0.4801553 | 25.64824
12.43495 | 0.4851778 | 25.88163
12.44385 | 0.4851778 | 25.88163
12.45275 | 0.4841733 | 25.83503
12.46165 | 0.4851778 | 25.88163
12.47055 | 0.4841733 | 25.83503
12.47945 | 0.4851778 | 25.88163
12.48835 | 0.4801553 | 25.64824
12.49726 | 0.481662 | 25.71835
12.50616 | 0.4801553 | 25.64824
12.51506 | 0.481662 | 25.71835
12.52396 | 0.481662 | 25.71835
12.53286 | 0.481662 | 25.71835
12.54176 | 0.481662 | 25.71835
12.55066 | 0.481662 | 25.71835
12.55956 | 0.4866846 | 25.95147
12.56847 | 0.481662 | 25.71835
12.57737 | 0.4866846 | 25.95147
12.58627 | 0.481662 | 25.71835
12.59517 | 0.4866846 | 25.95147
12.60407 | 0.4866846 | 25.95147
12.61297 | 0.4866846 | 25.95147
12.62187 | 0.4866846 | 25.95147
12.63077 | 0.4866846 | 25.95147
12.63967 | 0.4866846 | 25.95147
12.64858 | 0.4866846 | 25.95147
12.65748 | 0.4866846 | 25.95147
12.66638 | 0.481662 | 25.71835
12.67528 | 0.4866846 | 25.95147
12.68418 | 0.481662 | 25.71835
12.69308 | 0.4876891 | 25.99799
12.70198 | 0.4876891 | 25.99799
12.71088 | 0.4876891 | 25.99799
12.71979 | 0.4876891 | 25.99799
12.72869 | 0.4866846 | 25.95147
12.73759 | 0.4866846 | 25.95147
12.74649 | 0.4866846 | 25.95147
12.75539 | 0.4876891 | 25.99799
12.76429 | 0.4876891 | 25.99799
12.77319 | 0.4876891 | 25.99799
12.78209 | 0.4876891 | 25.99799
12.79099 | 0.4876891 | 25.99799
12.7999 | 0.4876891 | 25.99799
12.8088 | 0.4876891 | 25.99799
12.8177 | 0.4876891 | 25.99799
12.8266 | 0.4826666 | 25.76505
12.8355 | 0.4891959 | 26.06769
12.8444 | 0.4841733 | 25.83503
12.8533 | 0.4841733 | 25.83503
12.8622 | 0.4841733 | 25.83503
12.87111 | 0.4826666 | 25.76505
12.88001 | 0.4826666 | 25.76505
12.88891 | 0.4826666 | 25.76505
12.89781 | 0.4841733 | 25.83503
12.90671 | 0.4826666 | 25.76505
12.91561 | 0.4891959 | 26.06769
12.92451 | 0.4841733 | 25.83503
12.93341 | 0.4841733 | 25.83503
12.94231 | 0.4891959 | 26.06769
12.95122 | 0.4891959 | 26.06769
12.96012 | 0.4891959 | 26.06769
12.96902 | 0.4841733 | 25.83503
12.97792 | 0.4826666 | 25.76505
12.98682 | 0.481662 | 25.71835
12.99572 | 0.481662 | 25.71835
13.00462 | 0.4801553 | 25.64824
13.01352 | 0.481662 | 25.71835
13.02243 | 0.481662 | 25.71835
13.03133 | 0.4866846 | 25.95147
13.04023 | 0.481662 | 25.71835
13.04913 | 0.4866846 | 25.95147
13.05803 | 0.4876891 | 25.99799
13.06693 | 0.4866846 | 25.95147
13.07583 | 0.4866846 | 25.95147
13.08473 | 0.4866846 | 25.95147
13.09363 | 0.4866846 | 25.95147
13.10254 | 0.4866846 | 25.95147
13.11144 | 0.4866846 | 25.95147
13.12034 | 0.4876891 | 25.99799
13.12924 | 0.4866846 | 25.95147
13.13814 | 0.4866846 | 25.95147
13.14704 | 0.4866846 | 25.95147
13.15594 | 0.4851778 | 25.88163
13.16484 | 0.481662 | 25.71835
13.17375 | 0.4866846 | 25.95147
13.18265 | 0.4866846 | 25.95147
13.19155 | 0.4866846 | 25.95147
13.20045 | 0.4866846 | 25.95147
13.20935 | 0.4866846 | 25.95147
13.21825 | 0.4876891 | 25.99799
13.22715 | 0.4866846 | 25.95147
13.23605 | 0.481662 | 25.71835
13.24495 | 0.481662 | 25.71835
13.25386 | 0.481662 | 25.71835
13.26276 | 0.481662 | 25.71835
13.27166 | 0.481662 | 25.71835
13.28056 | 0.4841733 | 25.83503
13.28946 | 0.4876891 | 25.99799
13.29836 | 0.4826666 | 25.76505
13.30726 | 0.4876891 | 25.99799
13.31616 | 0.4876891 | 25.99799
13.32507 | 0.4942184 | 26.29943
13.33397 | 0.4902004 | 26.11411
13.34287 | 0.4942184 | 26.29943
13.35177 | 0.4891959 | 26.06769
13.36067 | 0.4942184 | 26.29943
13.36957 | 0.4876891 | 25.99799
13.37847 | 0.4876891 | 25.99799
13.38737 | 0.4876891 | 25.99799
13.39627 | 0.4876891 | 25.99799
13.40518 | 0.4876891 | 25.99799
13.41408 | 0.4876891 | 25.99799
13.42298 | 0.4866846 | 25.95147
13.43188 | 0.4866846 | 25.95147
13.44078 | 0.4917071 | 26.18367
13.44968 | 0.4851778 | 25.88163
13.45858 | 0.4851778 | 25.88163
13.46748 | 0.4841733 | 25.83503
13.47639 | 0.4841733 | 25.83503
13.48529 | 0.4826666 | 25.76505
13.49419 | 0.4876891 | 25.99799
13.50309 | 0.481662 | 25.71835
13.51199 | 0.4856801 | 25.90492
13.52089 | 0.4856801 | 25.90492
13.52979 | 0.4866846 | 25.95147
13.53869 | 0.4866846 | 25.95147
13.54759 | 0.4866846 | 25.95147
13.5565 | 0.4866846 | 25.95147
13.5654 | 0.4866846 | 25.95147
13.5743 | 0.4856801 | 25.90492
13.5832 | 0.4841733 | 25.83503
13.5921 | 0.4831688 | 25.78838
13.601 | 0.4831688 | 25.78838
13.6099 | 0.4831688 | 25.78838
13.6188 | 0.481662 | 25.71835
13.62771 | 0.481662 | 25.71835
13.63661 | 0.481662 | 25.71835
13.64551 | 0.4806575 | 25.67162
13.65441 | 0.481662 | 25.71835
13.66331 | 0.4806575 | 25.67162
13.67221 | 0.4806575 | 25.67162
13.68111 | 0.4806575 | 25.67162
13.69001 | 0.4791508 | 25.60145
13.69891 | 0.4791508 | 25.60145
13.70782 | 0.4806575 | 25.67162
13.71672 | 0.481662 | 25.71835
13.72562 | 0.4831688 | 25.78838
13.73452 | 0.4831688 | 25.78838
13.74342 | 0.4831688 | 25.78838
13.75232 | 0.4831688 | 25.78838
13.76122 | 0.481662 | 25.71835
13.77012 | 0.481662 | 25.71835
13.77903 | 0.4831688 | 25.78838
13.78793 | 0.4831688 | 25.78838
13.79683 | 0.4831688 | 25.78838
13.80573 | 0.4841733 | 25.83503
13.81463 | 0.4841733 | 25.83503
13.82353 | 0.4831688 | 25.78838
13.83243 | 0.4831688 | 25.78838
13.84133 | 0.4831688 | 25.78838
13.85023 | 0.4831688 | 25.78838
13.85914 | 0.4831688 | 25.78838
13.86804 | 0.4831688 | 25.78838
13.87694 | 0.4841733 | 25.83503
13.88584 | 0.4841733 | 25.83503
13.89474 | 0.4856801 | 25.90492
13.90364 | 0.4856801 | 25.90492
13.91254 | 0.4856801 | 25.90492
13.92144 | 0.4841733 | 25.83503
13.93035 | 0.4907026 | 26.13731
13.93925 | 0.4841733 | 25.83503
13.94815 | 0.4831688 | 25.78838
13.95705 | 0.4831688 | 25.78838
13.96595 | 0.481662 | 25.71835
13.97485 | 0.4831688 | 25.78838
13.98375 | 0.4831688 | 25.78838
13.99265 | 0.4831688 | 25.78838
14.00155 | 0.4831688 | 25.78838
14.01046 | 0.4831688 | 25.78838
14.01936 | 0.4841733 | 25.83503
14.02826 | 0.4831688 | 25.78838
14.03716 | 0.4841733 | 25.83503
14.04606 | 0.4841733 | 25.83503
14.05496 | 0.4841733 | 25.83503
14.06386 | 0.4856801 | 25.90492
14.07276 | 0.4866846 | 25.95147
14.08167 | 0.4866846 | 25.95147
14.09057 | 0.4866846 | 25.95147
14.09947 | 0.4866846 | 25.95147
14.10837 | 0.4876891 | 25.99799
14.11727 | 0.4876891 | 25.99799
14.12617 | 0.4876891 | 25.99799
14.13507 | 0.4856801 | 25.90492
14.14397 | 0.4866846 | 25.95147
14.15287 | 0.4866846 | 25.95147
14.16178 | 0.4866846 | 25.95147
14.17068 | 0.4866846 | 25.95147
14.17958 | 0.4866846 | 25.95147
14.18848 | 0.4866846 | 25.95147
14.19738 | 0.4806575 | 25.67162
14.20628 | 0.4866846 | 25.95147
14.21518 | 0.4866846 | 25.95147
14.22408 | 0.4866846 | 25.95147
14.23299 | 0.4866846 | 25.95147
14.24189 | 0.4876891 | 25.99799
14.25079 | 0.4876891 | 25.99799
14.25969 | 0.4876891 | 25.99799
14.26859 | 0.4876891 | 25.99799
14.27749 | 0.4866846 | 25.95147
14.28639 | 0.481662 | 25.71835
14.29529 | 0.4826666 | 25.76505
14.30419 | 0.4876891 | 25.99799
14.3131 | 0.4876891 | 25.99799
14.322 | 0.4876891 | 25.99799
14.3309 | 0.4876891 | 25.99799
14.3398 | 0.4876891 | 25.99799
14.3487 | 0.4866846 | 25.95147
14.3576 | 0.4866846 | 25.95147
14.3665 | 0.4856801 | 25.90492
14.3754 | 0.4856801 | 25.90492
14.38431 | 0.4876891 | 25.99799
14.39321 | 0.4866846 | 25.95147
14.40211 | 0.4866846 | 25.95147
14.41101 | 0.4866846 | 25.95147
14.41991 | 0.4927116 | 26.23
14.42881 | 0.4856801 | 25.90492
14.43771 | 0.4907026 | 26.13731
14.44661 | 0.4907026 | 26.13731
14.45551 | 0.4841733 | 25.83503
14.46442 | 0.4856801 | 25.90492
14.47332 | 0.4856801 | 25.90492
14.48222 | 0.4856801 | 25.90492
14.49112 | 0.4866846 | 25.95147
14.50002 | 0.4876891 | 25.99799
14.50892 | 0.4876891 | 25.99799
14.51782 | 0.4876891 | 25.99799
14.52672 | 0.4876891 | 25.99799
14.53563 | 0.4876891 | 25.99799
14.54453 | 0.4891959 | 26.06769
14.55343 | 0.4891959 | 26.06769
14.56233 | 0.4891959 | 26.06769
14.57123 | 0.4876891 | 25.99799
14.58013 | 0.4876891 | 25.99799
14.58903 | 0.4876891 | 25.99799
14.59793 | 0.4876891 | 25.99799
14.60684 | 0.4876891 | 25.99799
14.61574 | 0.4891959 | 26.06769
14.62464 | 0.4891959 | 26.06769
14.63354 | 0.4891959 | 26.06769
14.64244 | 0.4876891 | 25.99799
14.65134 | 0.4876891 | 25.99799
14.66024 | 0.4876891 | 25.99799
14.66914 | 0.4876891 | 25.99799
14.67804 | 0.4866846 | 25.95147
14.68695 | 0.4866846 | 25.95147
14.69585 | 0.4866846 | 25.95147
14.70475 | 0.4927116 | 26.23
14.71365 | 0.4917071 | 26.18367
14.72255 | 0.4917071 | 26.18367
14.73145 | 0.4917071 | 26.18367
14.74035 | 0.4856801 | 25.90492
14.74925 | 0.4856801 | 25.90492
14.75816 | 0.4856801 | 25.90492
14.76706 | 0.4856801 | 25.90492
14.77596 | 0.4856801 | 25.90492
14.78486 | 0.4866846 | 25.95147
14.79376 | 0.4866846 | 25.95147
14.80266 | 0.4876891 | 25.99799
14.81156 | 0.4876891 | 25.99799
14.82046 | 0.4876891 | 25.99799
14.82936 | 0.4876891 | 25.99799
14.83827 | 0.4876891 | 25.99799
14.84717 | 0.4876891 | 25.99799
14.85607 | 0.4891959 | 26.06769
14.86497 | 0.4876891 | 25.99799
14.87387 | 0.4891959 | 26.06769
14.88277 | 0.4826666 | 25.76505
14.89167 | 0.4876891 | 25.99799
14.90057 | 0.4876891 | 25.99799
14.90948 | 0.4891959 | 26.06769
14.91838 | 0.4902004 | 26.11411
14.92728 | 0.4891959 | 26.06769
14.93618 | 0.4891959 | 26.06769
14.94508 | 0.4891959 | 26.06769
14.95398 | 0.4891959 | 26.06769
14.96288 | 0.4891959 | 26.06769
14.97178 | 0.4891959 | 26.06769
14.98068 | 0.4876891 | 25.99799
14.98959 | 0.4876891 | 25.99799
14.99849 | 0.4876891 | 25.99799
15.00739 | 0.4866846 | 25.95147
15.01629 | 0.4866846 | 25.95147
15.02519 | 0.4866846 | 25.95147
15.03409 | 0.4866846 | 25.95147
15.04299 | 0.4856801 | 25.90492
15.05189 | 0.4856801 | 25.90492
15.0608 | 0.4856801 | 25.90492
15.0697 | 0.4856801 | 25.90492
15.0786 | 0.4866846 | 25.95147
15.0875 | 0.4856801 | 25.90492
15.0964 | 0.4856801 | 25.90492
15.1053 | 0.4856801 | 25.90492
15.1142 | 0.4866846 | 25.95147
15.1231 | 0.4856801 | 25.90492
15.132 | 0.4866846 | 25.95147
15.14091 | 0.4856801 | 25.90492
15.14981 | 0.4856801 | 25.90492
15.15871 | 0.4866846 | 25.95147
15.16761 | 0.4856801 | 25.90492
15.17651 | 0.4866846 | 25.95147
15.18541 | 0.4856801 | 25.90492
15.19431 | 0.4856801 | 25.90492
15.20321 | 0.4866846 | 25.95147
15.21212 | 0.4856801 | 25.90492
15.22102 | 0.4856801 | 25.90492
15.22992 | 0.4866846 | 25.95147
15.23882 | 0.4856801 | 25.90492
15.24772 | 0.4856801 | 25.90492
15.25662 | 0.4856801 | 25.90492
15.26552 | 0.4856801 | 25.90492
15.27442 | 0.4856801 | 25.90492
15.28332 | 0.4917071 | 26.18367
15.29223 | 0.4917071 | 26.18367
15.30113 | 0.4917071 | 26.18367
15.31003 | 0.4907026 | 26.13731
15.31893 | 0.4856801 | 25.90492
15.32783 | 0.4841733 | 25.83503
15.33673 | 0.4856801 | 25.90492
15.34563 | 0.4841733 | 25.83503
15.35453 | 0.4856801 | 25.90492
15.36344 | 0.4856801 | 25.90492
15.37234 | 0.4841733 | 25.83503
15.38124 | 0.4841733 | 25.83503
15.39014 | 0.4841733 | 25.83503
15.39904 | 0.4841733 | 25.83503
15.40794 | 0.4856801 | 25.90492
15.41684 | 0.4891959 | 26.06769
15.42574 | 0.4907026 | 26.13731
15.43464 | 0.4891959 | 26.06769
15.44355 | 0.4891959 | 26.06769
15.45245 | 0.4907026 | 26.13731
15.46135 | 0.4891959 | 26.06769
15.47025 | 0.4907026 | 26.13731
15.47915 | 0.4891959 | 26.06769
15.48805 | 0.4891959 | 26.06769
15.49695 | 0.4881914 | 26.02123
15.50585 | 0.4891959 | 26.06769
15.51476 | 0.4881914 | 26.02123
15.52366 | 0.4881914 | 26.02123
15.53256 | 0.4891959 | 26.06769
15.54146 | 0.4957252 | 26.36877
15.55036 | 0.4942184 | 26.29943
15.55926 | 0.4942184 | 26.29943
15.56816 | 0.4891959 | 26.06769
15.57706 | 0.4881914 | 26.02123
15.58596 | 0.4891959 | 26.06769
15.59487 | 0.4942184 | 26.29943
15.60377 | 0.4942184 | 26.29943
15.61267 | 0.4942184 | 26.29943
15.62157 | 0.4942184 | 26.29943
15.63047 | 0.4881914 | 26.02123
15.63937 | 0.4881914 | 26.02123
15.64827 | 0.4957252 | 26.36877
15.65717 | 0.4957252 | 26.36877
15.66608 | 0.4942184 | 26.29943
15.67498 | 0.4881914 | 26.02123
15.68388 | 0.4932139 | 26.25316
15.69278 | 0.4932139 | 26.25316
15.70168 | 0.4856801 | 25.90492
15.71058 | 0.4917071 | 26.18367
15.71948 | 0.4917071 | 26.18367
15.72838 | 0.4917071 | 26.18367
15.73728 | 0.4907026 | 26.13731
15.74619 | 0.4917071 | 26.18367
15.75509 | 0.4907026 | 26.13731
15.76399 | 0.4907026 | 26.13731
15.77289 | 0.4881914 | 26.02123
15.78179 | 0.4891959 | 26.06769
15.79069 | 0.4891959 | 26.06769
15.79959 | 0.4891959 | 26.06769
15.80849 | 0.4891959 | 26.06769
15.8174 | 0.4891959 | 26.06769
15.8263 | 0.4891959 | 26.06769
15.8352 | 0.4881914 | 26.02123
15.8441 | 0.4891959 | 26.06769
15.853 | 0.4891959 | 26.06769
15.8619 | 0.4891959 | 26.06769
15.8708 | 0.4891959 | 26.06769
15.8797 | 0.4942184 | 26.29943
15.8886 | 0.4917071 | 26.18367
15.89751 | 0.4967297 | 26.41495
15.90641 | 0.4907026 | 26.13731
15.91531 | 0.4917071 | 26.18367
15.92421 | 0.4917071 | 26.18367
15.93311 | 0.4907026 | 26.13731
15.94201 | 0.4917071 | 26.18367
15.95091 | 0.4917071 | 26.18367
15.95981 | 0.4917071 | 26.18367
15.96872 | 0.4907026 | 26.13731
15.97762 | 0.4957252 | 26.36877
15.98652 | 0.4957252 | 26.36877
15.99542 | 0.4881914 | 26.02123
16.00432 | 0.4942184 | 26.29943
16.01322 | 0.4957252 | 26.36877
16.02212 | 0.4891959 | 26.06769
16.03102 | 0.4881914 | 26.02123
16.03992 | 0.4881914 | 26.02123
16.04883 | 0.4891959 | 26.06769
16.05773 | 0.4881914 | 26.02123
16.06663 | 0.4881914 | 26.02123
16.07553 | 0.4891959 | 26.06769
16.08443 | 0.4881914 | 26.02123
16.09333 | 0.4881914 | 26.02123
16.10223 | 0.4891959 | 26.06769
16.11113 | 0.4881914 | 26.02123
16.12004 | 0.4891959 | 26.06769
16.12894 | 0.4891959 | 26.06769
16.13784 | 0.4891959 | 26.06769
16.14674 | 0.4891959 | 26.06769
16.15564 | 0.4891959 | 26.06769
16.16454 | 0.4907026 | 26.13731
16.17344 | 0.4891959 | 26.06769
16.18234 | 0.4891959 | 26.06769
16.19124 | 0.4891959 | 26.06769
16.20015 | 0.4891959 | 26.06769
16.20905 | 0.4881914 | 26.02123
16.21795 | 0.4881914 | 26.02123
16.22685 | 0.4891959 | 26.06769
16.23575 | 0.4881914 | 26.02123
16.24465 | 0.4891959 | 26.06769
16.25355 | 0.4942184 | 26.29943
16.26245 | 0.4957252 | 26.36877
16.27136 | 0.4957252 | 26.36877
16.28026 | 0.4957252 | 26.36877
16.28916 | 0.4907026 | 26.13731
16.29806 | 0.4967297 | 26.41495
16.30696 | 0.4957252 | 26.36877
16.31586 | 0.4942184 | 26.29943
16.32476 | 0.4907026 | 26.13731
16.33366 | 0.4891959 | 26.06769
16.34256 | 0.4957252 | 26.36877
16.35147 | 0.4907026 | 26.13731
16.36037 | 0.4891959 | 26.06769
16.36927 | 0.4942184 | 26.29943
16.37817 | 0.4891959 | 26.06769
16.38707 | 0.4891959 | 26.06769
16.39597 | 0.4942184 | 26.29943
16.40487 | 0.4932139 | 26.25316
16.41377 | 0.4932139 | 26.25316
16.42268 | 0.4942184 | 26.29943
16.43158 | 0.4942184 | 26.29943
16.44048 | 0.4957252 | 26.36877
16.44938 | 0.4957252 | 26.36877
16.45828 | 0.4942184 | 26.29943
16.46718 | 0.4932139 | 26.25316
16.47608 | 0.4942184 | 26.29943
16.48498 | 0.4942184 | 26.29943
16.49389 | 0.4942184 | 26.29943
16.50279 | 0.4942184 | 26.29943
16.51169 | 0.499241 | 26.53025
16.52059 | 0.4932139 | 26.25316
16.52949 | 0.4982364 | 26.48416
16.53839 | 0.4982364 | 26.48416
16.54729 | 0.4967297 | 26.41495
16.55619 | 0.4957252 | 26.36877
16.56509 | 0.4957252 | 26.36877
16.574 | 0.4957252 | 26.36877
16.5829 | 0.4942184 | 26.29943
16.5918 | 0.4942184 | 26.29943
16.6007 | 0.4942184 | 26.29943
16.6096 | 0.4932139 | 26.25316
16.6185 | 0.4932139 | 26.25316
16.6274 | 0.4907026 | 26.13731
16.6363 | 0.4922094 | 26.20684
16.64521 | 0.4922094 | 26.20684
16.65411 | 0.4922094 | 26.20684
16.66301 | 0.4922094 | 26.20684
16.67191 | 0.4922094 | 26.20684
16.68081 | 0.4922094 | 26.20684
16.68971 | 0.4871868 | 25.97473
16.69861 | 0.4856801 | 25.90492
16.70751 | 0.4871868 | 25.97473
16.71641 | 0.4922094 | 26.20684
16.72532 | 0.4871868 | 25.97473
16.73422 | 0.4871868 | 25.97473
16.74312 | 0.4881914 | 26.02123
16.75202 | 0.4881914 | 26.02123
16.76092 | 0.4881914 | 26.02123
16.76982 | 0.4891959 | 26.06769
16.77872 | 0.4891959 | 26.06769
16.78762 | 0.4891959 | 26.06769
16.79653 | 0.4942184 | 26.29943
16.80543 | 0.4942184 | 26.29943
16.81433 | 0.4942184 | 26.29943
16.82323 | 0.4932139 | 26.25316
16.83213 | 0.4932139 | 26.25316
16.84103 | 0.4881914 | 26.02123
16.84993 | 0.4881914 | 26.02123
16.85883 | 0.4932139 | 26.25316
16.86773 | 0.4881914 | 26.02123
16.87664 | 0.4932139 | 26.25316
16.88554 | 0.4932139 | 26.25316
16.89444 | 0.4922094 | 26.20684
16.90334 | 0.4871868 | 25.97473
16.91224 | 0.4856801 | 25.90492
16.92114 | 0.4871868 | 25.97473
16.93004 | 0.4922094 | 26.20684
16.93894 | 0.4922094 | 26.20684
16.94785 | 0.4922094 | 26.20684
16.95675 | 0.4922094 | 26.20684
16.96565 | 0.4922094 | 26.20684
16.97455 | 0.4922094 | 26.20684
16.98345 | 0.4932139 | 26.25316
16.99235 | 0.4881914 | 26.02123
17.00125 | 0.4932139 | 26.25316
17.01015 | 0.4942184 | 26.29943
17.01905 | 0.4881914 | 26.02123
17.02796 | 0.4891959 | 26.06769
17.03686 | 0.4881914 | 26.02123
17.04576 | 0.4891959 | 26.06769
17.05466 | 0.4891959 | 26.06769
17.06356 | 0.4881914 | 26.02123
17.07246 | 0.4891959 | 26.06769
17.08136 | 0.4831688 | 25.78838
17.09026 | 0.4891959 | 26.06769
17.09917 | 0.4907026 | 26.13731
17.10807 | 0.4856801 | 25.90492
17.11697 | 0.4907026 | 26.13731
17.12587 | 0.4907026 | 26.13731
17.13477 | 0.4907026 | 26.13731
17.14367 | 0.4957252 | 26.36877
17.15257 | 0.4891959 | 26.06769
17.16147 | 0.4942184 | 26.29943
17.17037 | 0.4942184 | 26.29943
17.17928 | 0.4942184 | 26.29943
17.18818 | 0.4942184 | 26.29943
17.19708 | 0.4942184 | 26.29943
17.20598 | 0.4932139 | 26.25316
17.21488 | 0.4932139 | 26.25316
17.22378 | 0.4957252 | 26.36877
17.23268 | 0.4942184 | 26.29943
17.24158 | 0.4942184 | 26.29943
17.25049 | 0.4942184 | 26.29943
17.25939 | 0.4942184 | 26.29943
17.26829 | 0.4932139 | 26.25316
17.27719 | 0.4932139 | 26.25316
17.28609 | 0.4942184 | 26.29943
17.29499 | 0.4957252 | 26.36877
17.30389 | 0.4957252 | 26.36877
17.31279 | 0.4957252 | 26.36877
17.32169 | 0.4957252 | 26.36877
17.3306 | 0.5007477 | 26.59931
17.3395 | 0.5007477 | 26.59931
17.3484 | 0.5007477 | 26.59931
17.3573 | 0.4957252 | 26.36877
17.3662 | 0.4957252 | 26.36877
17.3751 | 0.5007477 | 26.59931
17.384 | 0.4957252 | 26.36877
17.3929 | 0.4942184 | 26.29943
17.40181 | 0.4942184 | 26.29943
17.41071 | 0.4942184 | 26.29943
17.41961 | 0.4932139 | 26.25316
17.42851 | 0.4932139 | 26.25316
17.43741 | 0.4932139 | 26.25316
17.44631 | 0.4932139 | 26.25316
17.45521 | 0.4932139 | 26.25316
17.46411 | 0.4932139 | 26.25316
17.47301 | 0.4922094 | 26.20684
17.48192 | 0.4932139 | 26.25316
17.49082 | 0.4932139 | 26.25316
17.49972 | 0.4932139 | 26.25316
17.50862 | 0.4922094 | 26.20684
17.51752 | 0.4942184 | 26.29943
17.52642 | 0.4942184 | 26.29943
17.53532 | 0.4957252 | 26.36877
17.54422 | 0.4942184 | 26.29943
17.55313 | 0.4942184 | 26.29943
17.56203 | 0.4942184 | 26.29943
17.57093 | 0.4942184 | 26.29943
17.57983 | 0.4932139 | 26.25316
17.58873 | 0.4957252 | 26.36877
17.59763 | 0.4942184 | 26.29943
17.60653 | 0.4942184 | 26.29943
17.61543 | 0.4932139 | 26.25316
17.62433 | 0.4922094 | 26.20684
17.63324 | 0.4922094 | 26.20684
17.64214 | 0.4922094 | 26.20684
17.65104 | 0.4957252 | 26.36877
17.65994 | 0.4957252 | 26.36877
17.66884 | 0.4957252 | 26.36877
17.67774 | 0.4957252 | 26.36877
17.68664 | 0.4947207 | 26.32255
17.69554 | 0.4947207 | 26.32255
17.70445 | 0.4947207 | 26.32255
17.71335 | 0.4947207 | 26.32255
17.72225 | 0.4947207 | 26.32255
17.73115 | 0.4957252 | 26.36877
17.74005 | 0.4896981 | 26.0909
17.74895 | 0.4907026 | 26.13731
17.75785 | 0.4972319 | 26.43803
17.76675 | 0.4932139 | 26.25316
17.77565 | 0.4982364 | 26.48416
17.78456 | 0.499241 | 26.53025
17.79346 | 0.4942184 | 26.29943
17.80236 | 0.499241 | 26.53025
17.81126 | 0.4942184 | 26.29943
17.82016 | 0.4957252 | 26.36877
17.82906 | 0.4957252 | 26.36877
17.83796 | 0.4957252 | 26.36877
17.84686 | 0.5007477 | 26.59931
17.85577 | 0.4942184 | 26.29943
17.86467 | 0.4942184 | 26.29943
17.87357 | 0.4957252 | 26.36877
17.88247 | 0.4942184 | 26.29943
17.89137 | 0.4942184 | 26.29943
17.90027 | 0.4942184 | 26.29943
17.90917 | 0.4932139 | 26.25316
17.91807 | 0.4942184 | 26.29943
17.92697 | 0.4932139 | 26.25316
17.93588 | 0.4932139 | 26.25316
17.94478 | 0.499241 | 26.53025
17.95368 | 0.4942184 | 26.29943
17.96258 | 0.499241 | 26.53025
17.97148 | 0.4982364 | 26.48416
17.98038 | 0.4982364 | 26.48416
17.98928 | 0.4972319 | 26.43803
17.99818 | 0.4972319 | 26.43803
18.00709 | 0.4972319 | 26.43803
18.01599 | 0.499241 | 26.53025
18.02489 | 0.4982364 | 26.48416
18.03379 | 0.4972319 | 26.43803
18.04269 | 0.4982364 | 26.48416
18.05159 | 0.4982364 | 26.48416
18.06049 | 0.4972319 | 26.43803
18.06939 | 0.4907026 | 26.13731
18.07829 | 0.4907026 | 26.13731
18.0872 | 0.4907026 | 26.13731
18.0961 | 0.4957252 | 26.36877
18.105 | 0.4957252 | 26.36877
18.1139 | 0.4957252 | 26.36877
18.1228 | 0.4972319 | 26.43803
18.1317 | 0.4972319 | 26.43803
18.1406 | 0.4972319 | 26.43803
18.1495 | 0.4972319 | 26.43803
18.15841 | 0.4957252 | 26.36877
18.16731 | 0.4957252 | 26.36877
18.17621 | 0.4957252 | 26.36877
18.18511 | 0.4957252 | 26.36877
18.19401 | 0.5022545 | 26.6683
18.20291 | 0.503259 | 26.71424
18.21181 | 0.5022545 | 26.6683
18.22071 | 0.4957252 | 26.36877
18.22961 | 0.4957252 | 26.36877
18.23852 | 0.4957252 | 26.36877
18.24742 | 0.4947207 | 26.32255
18.25632 | 0.4947207 | 26.32255
18.26522 | 0.4947207 | 26.32255
18.27412 | 0.4947207 | 26.32255
18.28302 | 0.4957252 | 26.36877
18.29192 | 0.5022545 | 26.6683
18.30082 | 0.5022545 | 26.6683
18.30973 | 0.5022545 | 26.6683
18.31863 | 0.5022545 | 26.6683
18.32753 | 0.5022545 | 26.6683
18.33643 | 0.5022545 | 26.6683
18.34533 | 0.5007477 | 26.59931
18.35423 | 0.5007477 | 26.59931
18.36313 | 0.5007477 | 26.59931
18.37203 | 0.5007477 | 26.59931
18.38094 | 0.4997432 | 26.55328
18.38984 | 0.4997432 | 26.55328
18.39874 | 0.4997432 | 26.55328
18.40764 | 0.4947207 | 26.32255
18.41654 | 0.4957252 | 26.36877
18.42544 | 0.4957252 | 26.36877
18.43434 | 0.4957252 | 26.36877
18.44324 | 0.4957252 | 26.36877
18.45214 | 0.4957252 | 26.36877
18.46105 | 0.4957252 | 26.36877
18.46995 | 0.4907026 | 26.13731
18.47885 | 0.4907026 | 26.13731
18.48775 | 0.4972319 | 26.43803
18.49665 | 0.4922094 | 26.20684
18.50555 | 0.4972319 | 26.43803
18.51445 | 0.4972319 | 26.43803
18.52335 | 0.4972319 | 26.43803
18.53226 | 0.4972319 | 26.43803
18.54116 | 0.4907026 | 26.13731
18.55006 | 0.4907026 | 26.13731
18.55896 | 0.4907026 | 26.13731
18.56786 | 0.4907026 | 26.13731
18.57676 | 0.4907026 | 26.13731
18.58566 | 0.4922094 | 26.20684
18.59456 | 0.4922094 | 26.20684
18.60346 | 0.4932139 | 26.25316
18.61237 | 0.4982364 | 26.48416
18.62127 | 0.4982364 | 26.48416
18.63017 | 0.4997432 | 26.55328
18.63907 | 0.4932139 | 26.25316
18.64797 | 0.4982364 | 26.48416
18.65687 | 0.4982364 | 26.48416
18.66577 | 0.4922094 | 26.20684
18.67467 | 0.4972319 | 26.43803
18.68358 | 0.4972319 | 26.43803
18.69248 | 0.4972319 | 26.43803
18.70138 | 0.4957252 | 26.36877
18.71028 | 0.4957252 | 26.36877
18.71918 | 0.4972319 | 26.43803
18.72808 | 0.4957252 | 26.36877
18.73698 | 0.4957252 | 26.36877
18.74588 | 0.4972319 | 26.43803
18.75478 | 0.4972319 | 26.43803
18.76369 | 0.4972319 | 26.43803
18.77259 | 0.4972319 | 26.43803
18.78149 | 0.4957252 | 26.36877
18.79039 | 0.4957252 | 26.36877
18.79929 | 0.4972319 | 26.43803
18.80819 | 0.4972319 | 26.43803
18.81709 | 0.4907026 | 26.13731
18.82599 | 0.4972319 | 26.43803
18.8349 | 0.4932139 | 26.25316
18.8438 | 0.4932139 | 26.25316
18.8527 | 0.4932139 | 26.25316
18.8616 | 0.4947207 | 26.32255
18.8705 | 0.4982364 | 26.48416
18.8794 | 0.4997432 | 26.55328
18.8883 | 0.4947207 | 26.32255
18.8972 | 0.5007477 | 26.59931
18.9061 | 0.4947207 | 26.32255
18.91501 | 0.4997432 | 26.55328
18.92391 | 0.4932139 | 26.25316
18.93281 | 0.4997432 | 26.55328
18.94171 | 0.4932139 | 26.25316
18.95061 | 0.4932139 | 26.25316
18.95951 | 0.4932139 | 26.25316
18.96841 | 0.4932139 | 26.25316
18.97731 | 0.4932139 | 26.25316
18.98622 | 0.4932139 | 26.25316
18.99512 | 0.4982364 | 26.48416
19.00402 | 0.4932139 | 26.25316
19.01292 | 0.4932139 | 26.25316
19.02182 | 0.4982364 | 26.48416
19.03072 | 0.4982364 | 26.48416
19.03962 | 0.4997432 | 26.55328
19.04852 | 0.4982364 | 26.48416
19.05742 | 0.4982364 | 26.48416
19.06633 | 0.4997432 | 26.55328
19.07523 | 0.4982364 | 26.48416
19.08413 | 0.4972319 | 26.43803
19.09303 | 0.4972319 | 26.43803
19.10193 | 0.4957252 | 26.36877
19.11083 | 0.4957252 | 26.36877
19.11973 | 0.4947207 | 26.32255
19.12863 | 0.4932139 | 26.25316
19.13754 | 0.4947207 | 26.32255
19.14644 | 0.4957252 | 26.36877
19.15534 | 0.4947207 | 26.32255
19.16424 | 0.4957252 | 26.36877
19.17314 | 0.4947207 | 26.32255
19.18204 | 0.4947207 | 26.32255
19.19094 | 0.4957252 | 26.36877
19.19984 | 0.4947207 | 26.32255
19.20874 | 0.4957252 | 26.36877
19.21765 | 0.4957252 | 26.36877
19.22655 | 0.4957252 | 26.36877
19.23545 | 0.5007477 | 26.59931
19.24435 | 0.4947207 | 26.32255
19.25325 | 0.4957252 | 26.36877
19.26215 | 0.4957252 | 26.36877
19.27105 | 0.4997432 | 26.55328
19.27995 | 0.4957252 | 26.36877
19.28886 | 0.5007477 | 26.59931
19.29776 | 0.4947207 | 26.32255
19.30666 | 0.4997432 | 26.55328
19.31556 | 0.4997432 | 26.55328
19.32446 | 0.4997432 | 26.55328
19.33336 | 0.4932139 | 26.25316
19.34226 | 0.4932139 | 26.25316
19.35116 | 0.4932139 | 26.25316
19.36006 | 0.4932139 | 26.25316
19.36897 | 0.4932139 | 26.25316
19.37787 | 0.4932139 | 26.25316
19.38677 | 0.4932139 | 26.25316
19.39567 | 0.4982364 | 26.48416
19.40457 | 0.4982364 | 26.48416
19.41347 | 0.4922094 | 26.20684
19.42237 | 0.4972319 | 26.43803
19.43127 | 0.4982364 | 26.48416
19.44018 | 0.4972319 | 26.43803
19.44908 | 0.4972319 | 26.43803
19.45798 | 0.4972319 | 26.43803
19.46688 | 0.4972319 | 26.43803
19.47578 | 0.4982364 | 26.48416
19.48468 | 0.503259 | 26.71424
19.49358 | 0.503259 | 26.71424
19.50248 | 0.503259 | 26.71424
19.51138 | 0.4982364 | 26.48416
19.52029 | 0.4982364 | 26.48416
19.52919 | 0.503259 | 26.71424
19.53809 | 0.4982364 | 26.48416
19.54699 | 0.4972319 | 26.43803
19.55589 | 0.4982364 | 26.48416
19.56479 | 0.4972319 | 26.43803
19.57369 | 0.4972319 | 26.43803
19.58259 | 0.4982364 | 26.48416
19.5915 | 0.4982364 | 26.48416
19.6004 | 0.4997432 | 26.55328
19.6093 | 0.4972319 | 26.43803
19.6182 | 0.4972319 | 26.43803
19.6271 | 0.4972319 | 26.43803
19.636 | 0.4972319 | 26.43803
19.6449 | 0.4972319 | 26.43803
19.6538 | 0.4972319 | 26.43803
19.6627 | 0.4957252 | 26.36877
19.67161 | 0.4907026 | 26.13731
19.68051 | 0.4957252 | 26.36877
19.68941 | 0.4896981 | 26.0909
19.69831 | 0.4957252 | 26.36877
19.70721 | 0.4957252 | 26.36877
19.71611 | 0.4957252 | 26.36877
19.72501 | 0.4957252 | 26.36877
19.73391 | 0.4957252 | 26.36877
19.74282 | 0.4957252 | 26.36877
19.75172 | 0.4957252 | 26.36877
19.76062 | 0.4947207 | 26.32255
19.76952 | 0.4957252 | 26.36877
19.77842 | 0.5007477 | 26.59931
19.78732 | 0.4932139 | 26.25316
19.79622 | 0.4932139 | 26.25316
19.80512 | 0.4922094 | 26.20684
19.81402 | 0.4982364 | 26.48416
19.82293 | 0.4997432 | 26.55328
19.83183 | 0.4997432 | 26.55328
19.84073 | 0.5007477 | 26.59931
19.84963 | 0.5007477 | 26.59931
19.85853 | 0.4997432 | 26.55328
19.86743 | 0.4997432 | 26.55328
19.87633 | 0.4997432 | 26.55328
19.88523 | 0.5007477 | 26.59931
19.89414 | 0.5007477 | 26.59931
19.90304 | 0.4982364 | 26.48416
19.91194 | 0.4997432 | 26.55328
19.92084 | 0.4997432 | 26.55328
19.92974 | 0.4982364 | 26.48416
19.93864 | 0.4982364 | 26.48416
19.94754 | 0.4982364 | 26.48416
19.95644 | 0.4932139 | 26.25316
19.96534 | 0.4997432 | 26.55328
19.97425 | 0.4997432 | 26.55328
19.98315 | 0.4997432 | 26.55328
19.99205 | 0.4932139 | 26.25316
20.00095 | 0.4997432 | 26.55328